## Sheet1
MATERIAL DATA
THIS IS ONLY A GUIDELINE - IF YOU QUESTION ANY DATA, PLEASE RESEARCH IT!
| Manufacturer | Material | Filler (%/Type)/Flame Ret. | Specific Gravity | Power law index | power law constant
ABS | BASF | Terluran 967K |  | 1.05 | 0.376622 | 1.674852
| BASF | Terluran GP-22 at 245oC |  | 1.04 | 0.34742 | 1.68159 | SRA - 4-28-05
| BASF | Terluran HH-106 at 250oC |  | 1.05 | 0.30884 | 3.19243 | SRA - 4-13-05
| BASF | Terluran HH-112 at 250oC |  | 1.05 | 0.28549 | 4.16774 | SRA - 5-30-07
| BASF | Terluran KR2890 |  |  | 0.3531633 | 0.349722
| BASF | Terlux 2812 TR |  | 1.0696 | 0.46526656 | 0.87675751 | SL 3-14-13
| Bayer | Lustran 31 | 7.5 melt flow rate | 1.07 | 0.442538 | 0.8259417
| Bayer | Lustran 248 | Exactly the same as Lustran 348 | 1.05 | 0.382429 | 1.704496
| Ineos | Lustran 446 |  | 1.05 | 0.47 | 0.77 | TS 3.12.19
| Bayer | Lustran 448 | @ 230o centigrade | 1.05 | 0.30154 | 3.76081 | SRA - 4-18-03
| Bayer | Lustran 451-Q789 |  |  | 0.53340888 | 1.201072
| Bayer | Lustran 682 | Same data for grade #680 | 1.05 | 0.465297 | 1.721899
| Bayer | Lustran PG 298 |  | 1.06 | 0.379923 | 1.567786
| Bayer | Lustran HH 1827 | 501 F | 1.05 | 0.4 | 1.26 | TS 4.22.09
| Bayer | Lustran HH 1891 | @ 475o F | 1.05 | 0.4812 | 1.6796 | SRA - 4-18-03
| Bayer | Lustran ABS 1146 | @240 degC | 1.03 | 0.3191 | 3.852 | JMT 9-11-18
| Bayer | Triax, 2153 |  | 1.05 | 0.446496 | 1.158864
| Bayer | Novadur P3T |  | 1.05 | 0.4168 | 1.456
| Bayer | Novadur P2H-AT |  |  | 0.47057 | 0.64893
| Bayer | Novadur L2FR | Flame Retardant |  | 0.44775 | 0.64319
| Cheil Industries | HG-0760GP |  | 1.05 | 0.39 | 1.49 | TS 8/26/14
| Chi Mei Corporation | Polylac PA-727 |  | 1.04 | 0.4581 | 0.7092 | BRS 05-22-12
| Chi Mei Corporation | Polylac PA-746 |  | 1.03 | 0.3714 | 1.6146 | BRS 01-07-15
| Dow | Magnum, 3325MT | @ 486.2o F | 1.04 | 0.3452241 | 1.990563 | SRA - 12-30-08
| Dow | Magnum 3325-SLG | None (MFR=4.5) | 1.0408 | 0.402306175 | 1.206750608 | DW 2/26/10
| Dow | Magnum, 9010 |  | 1.04 | 0.372184 | 3.166405
| Dow | Magnum, 9020 | @ 240o centigrade | 1.04 | 0.35479 | 2.17063 | SRA - 4-18-03
| Dow | Magnum, 324 |  |  | 0.3323384 | 3.362112
| Dow | Magnum 342 EZ | @ 440o F | 1.04 | 0.32866 | 2.73826 | SRA - 8-2-05
| Dow | Magnum 342 EZ | @ 488o F | 1.04 | 0.36234 | 1.48737 | SRA - 8-2-05
| Dow | Magnum 344 HP |  | 1.08 | 0.36035 | 1.716
| Dow / Trinseo | Magnum 3416 SC |  | 1.0395 | 0.34 | 3.05 | TS 8-24-20
| Dow | Magnum 347 EZ |  | 1.04 | 0.4034 | 1.07991 | SRA - 5-3-04
| Dow | Magnum 541 |  | 1.04 | 0.47233 | 0.82119 | SRA - 5-3-04
| Dow | Magnum 545 |  | 1.05 | 0.3328 | 1.988
| Dow | Magnum 358 HP | 2.5 MFI @ 428o F | 1.04 | 0.3058 | 4.7794 | SRA - 11-24-03
| Dow | Magnum 358 HP | 2.5 MFI @ 464o F | 1.04 | 0.3294 | 2.8087 | SRA - 11-24-03
| Dow | Magnum 375 HP | 2.4 MFI @ 464 F | 1.07 | 0.44179 | 1.27437 | BRS - 05-20-10
| Dow | Magnum 9030 | 10 Melt flow | 1.04 | 0.316383777 | 3.28555
| Entec | Polyac PA727 |  | 1.04 | 0.36296 | 2.2400 | SRA - 4-20-04
| GE | Cycolac, BDT 5510 | medium heat (MH) ABS | 1.05 | 0.335 | 2.338037 | SRA - 10-09-06
| GE | Cycolac, BDT 6500 |  | 1.05 | 0.365 | 1.943499 | SRA - 11-29-06
| GE | Cycolac, EPBM | Platable ABS | 1.05 | 0.48598 | 0.54397
| GE | Cycolac, ESB-M4D908-A |  | 1.05 | 0.38628 | 1.47958
| GE Sabic | Cycolac FR15U | Flame Retardant | 1.0541 | 0.331074975 | 2.91118401 | DW 9-22-09
| GE | Cycolac G320 |  | 1.05 | 0.2880548 | 4.586794
| GE | Cycolac GHT4400 |  | 1.05 | 0.369 | 1.903957 | SRA - 10-03-06
| GE | Cycolac, GPM5600 |  | 1.05 | 0.383 | 1.4418
| GE | Cycolac GPM 7300 | 20 MFI | 1.07 | 0.418 | 1.5035
| GE | Cycolac, GSM 4500 | Toro #15-2000 | 1.05 | 0.3523015 | 2.58936
| GE | Cycolac MG38 | None | 1.0461 | 0.303919204 | 4.540161465 | DW 3-13-08
| GE | Cycolac MG47 |  | 1.04 | 0.48670109 | 0.88018071 | SL 2-17-11
| GE | Cycolac, T | Substitute for GCCMB | 1.04 | 0.358 | 2.576
| GE | Cycolac, X11-R | High Heat ABS | 1.04 | 0.3371374 | 3.13193
| GE | Cycolac, X15 |  | 1.05 | 0.35786 | 2.8332 | BRS 09/10/09
| GE | Cycolac, X37 | High Heat ABS | 1.05 | 0.296 | 4.0443
| GE | Cycolac MG37EPX-GY4A087 | @ 491F | 1.05 | 0.4273 | 0.83423 | JMT 5-20-15
| GE | Cycolac MG37EPX-GY4A087 | @ 506F | 1.05 | 0.43319 | 0.75293 | JMT 5-20-15
| GE | Cycolac, MG37EP |  | 1.05 | 0.40123 | 1.32296 | t.s. 4/5/04
| GE | Cycolac X11 | 1.5 MF g/10 min @ 230 C; n & k's @ 491 F | 1.04 | 0.29453287 | 3.91238606 | HM 5-23-07
| GE | Cycolac, Z48 |  | 1.06 | 0.304 | 4.5425
| Ineos Styrolution | Novodur MH-102 |  | 1.05 | 0.264 | 5.4808 | MJ - 11-23-2020
| Lanxess | Lustran PG 298 | None | 1.056 | 0.364437989 | 2.013322602 | DW-11/14/05
| Lanxess | Lustran LGA | 22g/10min @ 498 F | 1.05 | 0.37575 | 1.06577 | BRS-03/20/06
| Lanxess | Lustran 1827 | 498 F | 1.05 | 0.42331 | 1.07335 | BRS-05/18/06
| LG Chemical | HF-380 |  | 1.06 | 0.3186441 | 1.86882
| LG Chemical | XR-404 |  | 1.05 | 0.39 | 1.88 | TS 6/13/14
| Lotte | SR-03040M | 473 F | 0.9391 | 0.350994 | 3.5648 | MJ - 07/21/2021
| Lotte | SR0300 | 446 F | 1.05 | 0.42 | 1.98 | TS 10-20-20
| Monsanto | Lustran L130 |  | 1.06 | 0.3023327 | 3.99827
| Monsanto | Lustran 633 |  |  | 0.5285733 | 0.580312
| Monsanto | Lustran QE 1045 |  |  | 0.300813 | 4.15417
| Monsanto | Lustran 1891 |  |  | 0.3272 | 2.7133
| Monsanto | Lustran QE 1083 |  |  | 0.35081 | 2.3098
| Monsanto | Lustran SAN 31 |  |  | 0.4424549 | 0.8343833
| A. Schulman | POLYFABS 135-01 | 35 MFI "Gemtron" | 1.04 | 0.532 | 0.6165
| A. Schulman | Polyman ABS E/HI | 7 MFI | 1.03 | 0.28816158 | 4.10097088 | hm 3-20-08
| LANXESS | LUSTRAN 906-Q906 BLK | Modified blend of ABS used only on the Dabney spool |  | 0.62198411 | 0.67566268 | HM 1/11/06
| Samsung | Starex MP0160 |  | 1.0541 | 0.46092658 | 0.85168984 | SL 4-11-13
| Samsung | Starex MP-0160-R |  | 1.0541 | 0.324604112 | 1.905094622 | SL 12-04-09
| Samsung | Starex SR-0320D | @452F, 6 MFR | 1.0535 | 0.3838 | 2.1061 | JMT 10/8/15
| Samsung | Starex VH0800 |  | 1.2171 | 0.46861834 | 0.79882553 | SL 10-22-12
| Styrolution | Novadur P2M |  | 1.05 | 0.34 | 2.54 | TS 2.26.16
| Trinseo APAC | Celex 720 GS | 20%GF | 1.17 | 0.46 | 0.54 | TS 10.26.20
ABS/PA | Monsanto | Triax 1180 | ABS/Nylon blend |  | 0.5152833 | 0.8218825
| Styrolution | Terblend N NM-19 |  | 1.0656 | 0.4500114 | 0.93013983 | JMT 08-16-12
ABS/MM | Styrolution | Terlux 2802TR | @464 F | 1.0696 | 0.25642 | 5.48204 | JMT 3-10-14
F
Acetal | Asahi Kasei Plastics | Tenac-C4510 at 380o F | 9 MFI | 1.41 | 0.4566118 | 1.859008 | SRA - 03-22-10
| Asahi Kasei Plastics | Tenac-C4510 at 404o F | 9MFI | 1.41 | 0.4677383 | 1.573577 | SRA - 03-22-10
| Ticona (formerly Hoechst Celanese) | Celcon M25 | @ 186o C | 1.41 | 0.3416 | 5.6042 | SRA - 4-25-03
| Ticona (formerly Hoechst Celanese) | Celcon, M265, TX90 |  | 1.41 | 0.48352 | 1.29574
| Ticona (formerly Hoechst Celanese) | Celcon, M251 | High molecular weight | 1.41 | 0.357592 | 4.693988
| Ticona (formerly Hoechst Celanese) | Celcon, M240, M90 |  | 1.41/1.17 | 0.48352 | 1.29574
| Ticona (formerly Hoechst Celanese) | Celcon M90 | 8 cm3 / 10 min | 1.4 - 1.8 | 0.39606799 | 2.27719385 | HM 9-27-05
| Ticona (formerly Hoechst Celanese) | Celcon M270 |  | 1.41 | 0.58132 | 0.24937 | SRA - 7-25-05
| Ticona (formerly Hoechst Celanese) | Celcon, MC90 | Min. filled, % is proprietary considered non-abrasive | 1.43 | na | na
| Mitsubishi | Iupital F20-03 at 389oF | 9 MFI | 1.41 | 0.4099735 | 2.012462 | SRA - 9-22-09
| Ticona (formerly Hoechst Celanese) | Celcon, M251 | 25% glass | 1.37 | 0.37573 | 3.77551
| Ticona | Hostaform C 13031 | non-corrosive | 1.41 | 0.40389473 | 1.93129985 | hm 7-26-07
| Ticona | Hostaform C 9021 |  | 1.34 | 0.4452 | 1.6376 | RW 6-19-14
| Celanese | Hostaform C27021 |  | 1.41 | 0.64 | 0.33 | TS 1.8.18
|  | Hostaform S 9364 |  | 1.3669 | 0.653 | 0.296 | JMT 8-20-15
| Ticona | Celcon M90 | copolymer POM, @ 350F | 1.4209 | 0.43794 | 1.85296 | JMT 6-5-14
| BASF | Ultramid/Ultraform N2320 |  | 1.4 | 0.563397 | 0.868674 | SRA - 8-26-04
| BASF | Ultraform N2640 Z4 | Unfilled | 1.36 | 0.470135 | 1.06651 | BRS - 6-20-07
| BASF | Ultraform S2320 003 Q600 | Copolymer POM | 1.41 | 0.451 | 1.1989 | BRS 03-15-13
| DuPont | Delrin BK-402 | 500 deg. F | 1.4 | 0.45055 | 1.53429
| DuPont | Delrin 100 NC-10 |  | 1.4 | 0.3449301 | 5.6592237
| DuPont | Delrin 100 ST NC-10 |  | 1.4 | 0.433506 | 2.27736
| DuPont | Delrin 500 |  | 1.4 | 0.568779 | 0.4459093
| DuPont | Delrin 500P NC010 | @413F | 1.387 | 0.57615 | 0.46578 | JMT 1-15-15
| DuPont | Delrin 500AF |  | 1.54 | 0.52592399 | 0.984978968
| DuPont | Delrin 500F, BK-402 |  | 1.4 | 0.538408 | 0.679922
| Dupont | Delrin 511P NC010 | None | 1.4198 | 0.576749796 | 0.481204183
| DuPont | Delrin 527 UV NC010 | @213.3 C | 1.4173 | 0.530808 | 0.071393 | ML 6-1-20
| DuPont | Delrin 900 |  | 1.4 | 0.6640151 | 0.1923489 | DW 5-19-08
| DuPont | Delrin 1700 NC-10 |  | 0.96 | 0.6496027 | 0.2090434
Acrylic
| Atohaas | V052 |  | 1.2 | 0.25245 | 5.62652
| Atohaas | V825 |  | 1.2 | 0.2919121 | 4.4511
|  | V826 |  | 1.2 | 0.46 | 1.74 | TS 1-25-23
| Cyro | L40-002-000 |  | 1.2 | 0.4263924 | 1.77168
| Elf Atochem | DR | Plexiglass, high impact acrylic |  | 0.288722 | 6.14024
| Evonik | Acrylite H12-03 |  | 1.2 | 0.42 | 1.28
| Evonik | Plexiglass 8N |  | 1.18 | 0.16136 | 9.288 | BRS 07-20-10
| ICI Acrylics | CP-75 - Perspex |  | 1.19 | 0.330537 | 3.94157
| ICI Acrylics | CP-927 - Perspex |  | 1.19 | 0.389075 | 1.44657
| LG MMA Co., Ltd. | PMMA IF-850 at 488oF |  | 1.1863 | 0.5068557 | 0.3694211 | SRA 03-12-12
| LG MMA Co., Ltd. | PMMA IF-850 at 512oF |  | 1.1863 | 0.5337815 | 0.2357223 | SRA 03-12-12
| Altuglas International | PMMA Plexiglas MI17 |  | 1.18 | 0.3799 | 1.988 | BRS 02-13-13
| Rohm & Haas | Plexiglass V811 |  |  | 0.633 | 0.866
| Rohm & Haas | Kamax T240 |  |  | 0.301381 | 3.720125
AES
| Techno Polymer America, Inc. | AES145HA | 4.7 MELT | 1.05 | 0.38 | 1.4 | T.S. 1/6/09
ASA | BASF | Luran S778T | 5.35 melt flow | 1.07 | 0.24022 | 4.48133 | SRA - 7-9-03
| BASF | Luran 757G |  | 1.07 | 0.31727 | 2.04409 | SRA - 6-9-03
| BASF | Luran S777K |  | 1.07 | 0.29252 | 2.83162 | SRA - 10-29-04
| LG Chemical | LI941 | @434F, no filler | 1.07 | 0.3773 | 2.9585 | JMT 2-3-15
| Monsanto/Bayer | Centrex 821 |  | 1.07 | 0.3759708 | 1.49008
| GE | Geloy CR7510-BK10 |  | 1.07 | 0.29 | 2.82 | TS 4/15/04
| GE | Geloy XP4034 BK1041 | None | 1.1565 | 0.406983002 | 1.546179582 | DW 7-20-07
| GE/Sabic | Geloy CR7500 | None | 1.076 | 0.333942 | 0.220581 | ML 6-1-20
| GE | Geloy XTWM206 |  | 1.08 | 0.46569566 | 0.91908209 | SL 11-17-10
| Samsung Cheil Industries | Starex WR 9330I | 5.5 melt flow; N & K @230C | 1.08 | 0.27499535 | 5.71727978 | hm 11-13-09
| Samsung Cheil Industries | Starex WR 9300HF |  | 1.07 | 0.467 | 1.4542 | BRS 07-20-10
| Lotte | Starex WX-9300UV |  | 1.07 | 0.39 | 2.66 | TS 12-21-22
| Samsung | WX-9330UV |  | 1.1523 | 0.4773 | 0.8831
| UMG ABS | Dialac TW23 N7_1 |  | 1.07 | 0.48 | 0.84 | TS 10.11.18
ASA/PC | A Shulman | Shulablend M MA5301U |  | 1.15 | 0.5 | 0.93 | TS 1.9.18
| BASF | Terblend KR 2861-1 |  | 0.977 | 0.372959 | 1.780946
| BASF | Terblend N NG-02 |  | 1.1157 | 0.47994351 | 0.89285246 | SL 3-8-11
| Covestro | Bayblend W90 XG | @488 F | 1.1916 | 0.4299 | 0.9775 | JMT 10-10-19
| GE | ML6844 79543 | FLAME RETARDANT | 1.18 | 0.73 | 0.3861
| GE | Geloy XP4025 |  | 1.14 | 0.432 | 1.5476
| GE | Geloy XP 4034 | High heat applications | 1.15 | 0.415 | 1.9321
| GE | Lexan LS2 |  |  |  |  | SRA - 4-20-06
| Sabic | Geloy |  | 1.1 | 0.4316 | 1.44 | DW 11/1/11
| Styrolution | Luran S KR2861/1C | unfilled @524F | 1.1333 | 0.3394 | 2.3492 | JMT 5/17/17
Copolyester | Eastman | Tritan TX1001 | @526F | 1.2131 | 0.588014018 | 1.073695164 | JMT 11-6-13
|  | Eastman Tritan TX2001 | 526F | 1.17 | 0.57 | 1.05 | TS 9.8.16
| Eastman | Eastar Copolyester GN071 | at 493oF | 1.28 | 0.4881751 | 1.821925 | SRA - 11-12-15
| Eastman | Eastar Copolyester GN071 | at 506oF | 1.28 | 0.5127242 | 1.392414 | SRA - 11-12-15
Cellulosics | Eastman | Tenite 846A |  |  | 0.39171 | 1.4983
EVA | DuPont | Elvax 500 |  | 0.935 | 0.3821023 | 0.1550641
| DuPont | Elvax EP4938 |  | 0.93 | 0.5094697 | 1.0296
| Ferro | Evaflex PU-21713 HMR |  | 0.961157 | 0.548327694 | 0.14493241 | DW 3-4-08
| Mitsui | Evaflex P1407 |  | 0.93 | 0.41378 | 0.556398
| Polimeri Europa | Greenflex ML21 | 2.5 melt flow index | 0.94 | 0.458 | 1.281875
PE/EVA | Ferro | PU-21713 | 40%GF @ 286.7 C | 0.96116 | 0.54836 | 0.01449 | JMT 6-9-17
IONOMER | DuPont | Surlyn 1705 |  |  | 0.581405 | 0.5281409
| DuPont | Surlyn 8940 |  |  | 0.5716067 | 0.3268204
| DuPont | Surlyn PC350 | 4.5 MFR @368F | 0.9475 | 0.5531 | 1.0727 | JMT 3-16-17
LCP | Ticona (formerly Hoechst Celanese) | Vectra C130 |  |  | 0.77729 | 0.00842
| Ticona | Vectra A115 |  | 1.5507 | 0.26600746 | 1.19216918 | SL 2-25-13
| Ticona | Vecctra A130 |  | 1.6272 | 0.27613496 | 1.11647237 | SL 4-19-13
LLDPE | Union Carbide | Unipol DNDA-8320 | None | 0.9478153 | 0.481282721 | 0.518019126 | DW 5-16-08
| Dow | DNDA-8335 | unfilled @428F | 0.92412 | 0.61682 | 0.15703 | JMT 5-18-20
| ExxonMobil | Escorene LL-6201 | none, @348.8F | 0.93085 | 0.64209 | 0.09426 | JMT 7-29-15
Nylon | A. Schulman | Schulamid 6 GF30 | 30% glass @ 260C | 1.36 | 0.41665923 | 1.44337899 | hm 11-11-09
| A. Schulman | Schulamid 66GF33RN | 33% glass fiber reinforced | 1.224 | 0.64127 | 0.120803 | SRA - 9-1-05
| A. Schulman | Schulamid 6 MV-SHI | @253.3 C | 1.08 | 0.495603 | 0.113615 | ML 8-18-21
| Asahi Kasei | Leona 1502S at 530 degrees Farenheight | no fillers | 1.14 | 0.5939508 | 0.5443116 | SRA - 10-05-18
| Asahi Kasei | Leona 1502S at 542 degrees Farenheight | no fillers | 1.14 | 0.6274354 | 0.3692592 | SRA - 10-05-18
| Ascend Performance Materials LLC. | Vydyne R553H | 33% GF PA66 | 1.41 | 0.536 | 0.627 | BRS 04-29-13
| Ascend Performance Materials LLC. | Vydyne 47H | PA66, @548F | 1.1196 | 0.6672 | 0.1617 | JMT 11-16-17
| Allied Signal | Capron 8333G HS |  | 1.36 | 0.716882 | 0.625222
| Allied Signal | Capron 8267 | 15% glass, 25% mineral | 1.36 | 0.6426 | 0.281739
| Allied Signal | Capron 8233 | 33% glass | 1.36 | 0.597677 | 0.170521
| BASF | Ultramid Endure D3G7 | ` 548°F | 1.2383 | 0.54189881 | 0.2939223 | MJ 08-31-2021
| BASF | Ultramid, A293
| BASF | Ultramid A3EG6 | 30% GF @ 548F | 1.3808 | 0.57115 | 0.22092 | JMT 4-16-14
| BASF | Ultramid, A3EG7 | 35% glass fiber reinforced | 1.4 | 0.57452 | 0.22914 | SRA - 4-14-03
| BASF | Ultramid, A3HG7 | 35% glass fiber reinforced | 1.41 | 0.40627106 | 0.75774177 | hm 1-25-08
| BASF | Ultramid, A3LHP | unfilled nylon66 @ 560oF | 1.10 | 0.495082 | 0.255228 | SRA - 03-16-10
| BASF | Ultramid, A3WG7 | 35% Glass | 1.4 | 0.664956387 | 0.224022225 | JMT 2-6-13
| BASF | Ultramid A3WG10 at 566oF | 50% glass fiber reinforced Nylon66 | 1.56 | 0.4914294 | 0.7430266 | SRA - 7-23-13
| BASF | Ultramid A3WG10 at 578oF | 50% glass fiber reinforced Nylon66 | 1.56 | 0.5208607 | 0.5094531 | SRA - 7-23-13
| BASF | Ultramid B3EG6 | 30% glass fiber reinforced @ 280oC | 1.36 | 0.62162 | 0.21225 | SRA - 5-12-08
| BASF | Ultramid B3EG3 | 13% GF @ 530F | 1.1993 | 0.621194168 | 0.154302278 | JMT 6-18-13
| BASF | Ultramid B3GM35 Q641 | 15% glass fiber, 25% mineral | 1.498 | 0.710589548 | 0.106282683 | DW 7-19-06
| BASF | Ultramid, B3K | No filler | 1.13 | 0.45324 | 0.758303 | BRS 6-20-07
| BASF | Ultramid B3GM35 @ 280o centigrade | 40% glass/mineral filled nylon 6 | 1.48 | 0.59033 | 0.37588 | SRA - 4-15-03
| BASF | Ultramid, B3WG5 | 25% Glass Nylon 6 | 1.28 | 0.5734 | 0.263 | BRS - 07-11-13
| BASF | Ultramid, B3WG6 at 280oC | 54 MFI 30% glass reinforced Nylon 6 | 1.36 | 0.52603 | 0.56619 | SRA - 2-5-04
| BASF | Ultramid, B3WG6 at 290oC | 54 MFI 30% glass reinforced Nylon 6 | 1.36 | 0.5268339 | 0.4984742 | SRA - 9-27-13
| BASF | Ultramid, B3WG7 |  | 1.36 | 0.578005 | 0.299345
| BASF | Ultramid B3GM35Q642 | 35 % Glass/mineral filled | 1.5 | 0.609 | 0.273 | BRS 02-14-12
| BASF | Ultramid B3WGM24 | 10%GF + 20%Mineral @530F | 1.3606 | 0.5536 | 0.3987 | JMT 5-22-19
| BASF | Ultramid 8233G HS | 33% Glass | 1.373 | 0.5899 | 0.1903 | BRS 07-16-12
| BASF | RC6030F BK | 30% GF @ 548F | 1.4 | 0.5672 | 0.4156 | RLL 03-10-16
| BASF | Ultramid HMG14 | 60% GF | 1.6 | 0.5 | 1.08 | TS12-6-18
| DSM | Akulon K223-TP4 |  | 1.0867 | 0.44141202 | 1.15813869 | SL 4-12-11
| DSM | Akulon K223-HGM24 | 10% Glass, 20% Mineral PA6 | 1.4 | 0.542 | 0.584 | BRS 07-18-14
| DSM | Akulon K224-G0 |  | 1.6041 | 0.46500707 | 1.05700406 | SL 3-4-11
| DSM | Akulon K224-GM35 (J-3/15/MF/25 BK223) | 15% GF and 25% mineral | 1.5077 | 0.643758377 | 0.230462526 | DW 9-18-06
| DSM | Akulon K224-PG2U_j-7_13 @ 271oC | PA6+Imod with 14% glass | 1.18 | 0.5199628 | 0.05817406 | SRA - 01-21-13
| DSM | Akulon K224-PG2U_j-7_13 @ 278oC | PA6+Imod with 14% glass | 1.18 | 0.5364116 | 0.04786226 | SRA - 01-21-13
| DSM | Akulon K224-HG0 | 50% Glass Filled | 1.56 | 0.46500707 | 1.05700406 | SL 3-4-11
| DSM | Akulon K224-HG6U | 33%GF, @ 521 F | 1.4103 | 0.534063468 | 0.693451071 | JMT 6-14-13
| DSM | Akulon K224-HG6 | 30% GF | 1.381338 | 0.587990901 | 0.441287706 | DW11-29-07
| DSM | Akulon K224-PG6 | 30% GF | 1.3327 | 0.5085 | 0.6785 | BRS 04-05-12
| DSM | Akulon K224-PG8 @ 500oF | 40% glass reinforced PA6 | 1.43 | 0.4902726 | 1.416945 | SRA - 06-21-17
| DSM | Akulon K224-PG8 @ 518oF | 40% glass reinforced PA6 | 1.43 | 0.5087298 | 1.088013 | SRA - 06-21-17
| DSM | Akulon Ultraflow K-FHG3 | high flow 15% glass fiber reinforced at 500oF | 1.26 | 0.7222453 | 0.05982712 | SRA - 04-27-15
| DSM | Akulon Ultraflow K-FHG3 | high flow 15% glass fiber reinforced at 518oF | 1.26 | 0.7456289 | 0.04120866 | SRA - 04-27-15
| DSM | Fiberfil J-71/20/VO/ND | PA6/SAN alloy, 20% glass filled | 1.45 | 0.40528223 | 2.061153
| DSM | Stanyl TW341 | PA 4,6 (No filler) | 1.1952 | 0.295858 | 1.4928 | BRS 11/28/05
| DSM | Stanyl TW241F10 | 50% Glass- Stainless Steel Recommended | 1.4159 | 0.69406 | 0.011264 | MJ 03/01/2021
| DSM | Stanyl ForTii NC1102A | PA4T, 30% glass reinforced @ 640o F | 1.41 | 0.6047224 | 0.3463117 | SRA 09-27-12
| DSM | Stanyl TW200F6 at 593oF | 30% glass reinforced Nylon 46 | 1.44 | 0.7882251 | 0.02334233 | SRA 12-28-17
| DSM | Fortii MX3 (BK0001) | PA4T, 50% Glass reinforced @640 F | 1.6592 | 0.655535 | 0.035132 | ML 6-1-20
| Desco | Delson DSC201GH6 | at 548F | 1.315 | 0.5286 | 0.4054 | RW 3-16-17
| Chem Polymers | Chemlon Polymer 104H at 515oF | no fillers | 1.1 | 0.5662383 | 0.3645193 | SRA 08-07-09
| Chem Polymers | Chemlon Polymer 133GH at 527oF | 33%GF, @ 527 F | 1.38 | 0.57 | 0.48 | TS 3-19-20
| DuPont | Minlon | 40% glass | 1.4 | 0.62217 | 0.212455
| DuPont | Minlon 22C NC-10 |  |  | 0.5856826 | 0.5160939
| DuPont | Minlon PCRFE6202 BK180 | glass/mineral filled nylon 6/6 | 1.27 | 0.701846 | 0.109596 | BRS- 2-22-05
| DuPont (6/6) | Zytel 73G30 T HSL @ 518o F | 30% glass reinforced nylon 6/6 | 1.36 | 0.52534 | 0.74357 | SRA 11-21-07
| DuPont (6/6) | Zytel 73G30 T HSL @ 536o F | 30% glass reinforced nylon 6/6 | 1.36 | 0.53362 | 0.60712 | SRA 11-21-07
| DuPont (6/6) | Zytel 101 |  |  | 0.770801 | 0.055167
| DuPont (6/6) | Zytel 101F |  |  | 0.802223 | 0.037069
| DuPont (6/6) | Zytel 103HSL NC010 |  | 1.14 | 0.74434402 | 0.05715904 | hm 10/30/06
| DuPont (6/6) | Zytel 103 FHS NC010 | @295 C | 1.14 | 0.72985 | 0.0658 | HM 8/8/07
| DuPont | Zytel FR7026V0F NC010 | Unreinforced, flame retardant, @530F | 1.1589 | 0.6361 | 0.1399 | JMT 4-13-17
| DuPont | Zytel 101 L NC-10 |  | 1.1 | 0.8316455 | 0.0275903
| DuPont | Zytel 70G33 | 33% glass long fiber | 1.39 | 0.766448 | 0.06649
| DuPont | Zytel 70G35HSLRA4 BK267 | 35% glass | 1.4369 | 0.46402066 | 1.22380282 | SL 5-24-11
| DuPont | Zytel 77G33L NC010 | 33% Glass | 1.31 | 0.40591 | 0.427039 | BRS 04/21/08
| DuPont | Zytel 70G25 HSL | 25% glass | 1.4 | 0.54549 | 0.6539
| DuPont | Zytel 70G13 | 13% glass | 1.22 | 0.625935 | 0.2509513
| Dupont | Zytel 408HS NC010 | No filler | 1.1124 | 0.643604155 | 0.197906461 | DW 3-3-06
| DuPont | Zytel 450 BK-10 |  |  | 0.557169 | 0.7731397
| DuPont | Zytel 450 NC-10 |  | 1.09 | 0.5369216 | 0.9123804
| DuPont | Zytel E42NC-10 |  | 1.09 | 0.4277795 | 2.8916207
| Dupont | Zytel HTN51G45HSL NC010 | 45% Glass fiber | 1.5888 | 0.634067671 | 0.353908546 | DW 2-7-06
| Dupont | Zytel HTN FE8200 NC010 | No filler | 1.15 | 0.49715 | 0.74597 | BRS 08/07/07
| Dupont | Zytel MT409AHS BK010 | No filler | 1.1251 | 0.719415863 | 0.059752835 | DW 3-13-08
| DuPont | Zytel ST 801 |  | 1.08 | 0.56181 | 0.4766
| DuPont | Zytel 80G 33-HS1L | 33% glass |  | 0.4673426 | 1.535088
| DuPont | Zytel FE 5407 | 30 % glass | 1.39 | 0.81231 | 0.026941 | BRS 07/12/06
| EMS (6) | Grilon A28NY |  | 1.13 | 0.471336 | 1.094792
| EMS | Grivory HT2V-45H | PA6T/66 45% glass | 1.56 | 0.7256 | 0.198 | DW 10/5/18
| Kingfa Sci & Tech Co LTD | PA6-MG40 HSBK009 | 15%GF, 25%MF | 1.497 | 0.49 | 0.72 | TS 7-13-21
| Lanxess | Durethan AKV 30 H2.0 | PA66 30% GF | 1.36 | 0.58 | 0.36 | TS 5.27.11
| Lanxess | Durethan AKV 35 H2.0 at 548oF | 35% glass reinforced PA66 | 1.429 | 0.5346951 | 0.6549698 | SRA - 8-8-17
| Lanxess | Durethan AKV 35 H2.0 at 560oF | 35% glass reinforced PA66 | 1.429 | 0.549293 | 0.5132488 | SRA - 8-8-17
| Lanxess | Durethan BKV 15 H2.0 | 15% glass fiber @280C | 1.23 | 0.56556503 | 0.34481849 | HM 11-23-09
| Lanxess | Durethan BKV 30 H2.0 |  | 1.339 | 0.5207 | 0.7074 | RW 5-24-13
| Lanxess | Durethan BKV 30 |  | 1.36 | 0.47244 | 0.8518 | BRS 01/19/07
| Lanxess | Durethan BKV130 | 30% GF PA 6 @ 536 F | 1.3476 | 0.540884 | 0.069181 | ML 6-1-20
| LNP (6/10) | L400 |  |  | 0.535 | 0.59
| LNP (6/12) | IBL-4513 | 15% glass | 1.2
| LNP | Vertron RF7007 | 35% short glass fiber filled |  | 0.630341 | 0.3702194
| Polyone | GMF 604-40 BK28 |  | 1.15 | 0.65 | 0.17
| Radici Plastics | Radilon S RV300R | 30% glass filled | 1.36 | 0.49430485 | 0.93309594 | hm 6/4/08
| Rhodia | Technyl A 218 V30 Natural | 30% GF, 542F | 1.3946 | 0.4075 | 1.143 | RW 4-4-16
| Rhodia | Technyl C218 V35 black | 35% glass fiber reinforced | 1.38 | 0.4233467 | 1.8586471 | hm 4-4-08
| RTP Company | RTP 299 H X 121738 SP | Impact-Modified Nylon 6/6 (PA) | 1.08 | 0.543 | 0.593 | BRS 04-03-14
| Solvay Engineering Plastics | Technyl Star A 205F Natural | Nylon66 - @ 542 F | 1.15 | 0.729479497 | 0.081717657 | JMT 10-3-13
| Toray Resin Company | Amilan CM1011G30 | Nylon 66 - 30% glass @ 488F | 1.3566 | 0.51387 | 0.97329 | JMT 1-24-14
| Toray Resin Company | Amilam CM3006S |  | 1.1546 | 0.36331753 | 1.27174281 | SL 10-25-12
| Vestamid | DX9325 Black E70352 | Nylon 6,12 40% GF @ 488F | 1.41 | 0.577 | 0.9169 | RW 2-24-16
| Wellman | NY 1599-BK | 19% Glass | 1.2 | 0.45751 | 0.735084 | BRS 07/16/07
| Wellman | Wellamid Ecolon MRGF1619-BK3 | 19% glass reinforced & mineral filled | 1.27 | 0.50929 | 0.71272 | SRA - 4-14-05
| Wellman | Wellamid Ecolon MRGF1616-BK | PA6 + 40% GF | 1.5 | 0.7689 | 0.0513 | RW 8-17-15
| Wellman | Wellamid MRGF25-15 22H-NBK1 | PA66, 15% GFF_25% mineral - Temp at 552.8 | 1.49 | 0.69399 | 0.1668 | MJ 04-22-2021
| Amoco | Radel A-200NT |  | 1.355 | 0.59795 | 0.6181
Polyarylsulfone
| Akzo | Arnite TV6 240 | 20% Glass filled |  | 0.793154 | 0.0623634
PBT | BASF | Ultradur B4520 |  | 1.3 | 0.59731 | 0.33986 | SRA - 4-15-03
| BASF | Ultradur B 4300 G6 High Speed | 30% glass reinforced @ 479oF | 1.536 | 0.5638452 | 0.2716077 | SRA - 10-4-10
| BASF | Ultradur B 4300 G6 High Speed | 30% glass reinforced @ 503oF | 1.536 | 0.6133288 | 0.1455182 | SRA - 10-4-10
| BASF | Ultradur B 4330 G6 | 30% glass reinforced @ 497oF | 1.49 | 0.4779933 | 1.088207 | SRA - 2-29-12
| BASF | Ultradur B 4330 G6 | 30% glass reinforced @ 512oF | 1.49 | 0.5029997 | 0.7803439 | SRA - 2-29-12
| BASF | Ultradur B 4300 G3 | 15% GF @473F | 1.1926 | 0.628 | 0.4275 | JMT 4-18-18
| Bayer | Pocan KU-1 7020 |  | 1.35 | 0.4604 | 1.0955
| DSM | Arnite TV4 261 @ 250oC | 30% glass reinforced | 1.52 | 0.61909 | 0.33169 | SRA - 4-10-07
| GE | Valox 310 |  | 1.31 | 0.76483 | 0.22229 | SRA - 4-15-05
| GE | Valox #325M |  | 1.31 | 0.87811157 | 0.2982007 | Hank Mora on 18April01
| GE | Valox VX5022 | 20%GF, @463F | 1.3845 | 0.4921 | 1.3366 | JMT 1-26-18
| GE | Valox 732E | 30% Glass 10% Mineral | 1.5189 | 0.4716085 | 1.04292975 | SL 7-27-12
| GE/Sabic | Valox DR51 | 15% Glass fiber | 1.35 | 0.639712556 | 0.301619092 | DW 5-16-08
| GE/Sabic | Valox 745 | 30% Mineral, @488F | 1.5189 | 0.4957 | 1.2249 | JMT 4-5-17
| Ticona | Celanex 3300-2 | 30% Glass | 1.53 | 0.813280728 | 0.117985359 | SL 3-15-13
| Ticona | Celanex 6500 at 509 degrees F | 30% glass reinforced | 1.58 | 0.6230495 | 0.2468212 | SRA - 12-12-12
| Ticona | Celanex 6500 at 527 degrees F | 30% glass reinforced | 1.58 | 0.6421862 | 0.1933263 | SRA - 12-12-12
| Ticona | Celstran PBT-GF50-08 AF3001 natural at 540o F | 50% glass reinforced | 1.77 | 0.56761267 | 0.47314142 | SRA - 5-19-11
| Ticona | Celstran PBT-GF50-08 AF3001 natural at 556o F | 50% glass reinforced | 1.77 | 0.6030475 | 0.2897394 | SRA - 5-19-11
| Ticona | Celanex 5202, 15% GF |  | 1.46 | 0.59 | 0.4 | TS 7.10.15
| Bayer | Pocan KU2-7912/4 | melt flow 20g/10 min | 1.25 | 0.639528 | 0.2773546
PC/PBT | Bayer | Pocan KU2-7503/1 | unreinforced, w/FR | 1.45 | 0.63048 | 0.3934
| Bayer | Pocan S-7020 |  | 1.31 | 0.5890067 | 0.4327763
| Dupont | Rynite RE5255 | ? |  | 0.7423315 | 0.0877769
| SABIC | Valox 357 | @491F | 1.3076 | 0.4233 | 2.3508 | JMT 2-14-15
| GE | Valox DR51 | 15% Glass filler | 1.41 | 0.643 | 0.2373
| GE | Valox 368 | Replacement for 360E |  | 0.51604633 | 0.9309253
| GE | Valox 730 | 40% glass filled, with flame ret. | 1.5 | 0.510507 | 0.4933376
| GE | Valox 530 |  |  | 0.332834 | 1.98818
| LNP | WF1006 | 30% glass filled |  | 0.711896 | 0.158225
| Ticona | Celanex 2002 |  | 1.31 | 0.6690104 | 0.240738
| Ticona | Celanex 3200 and 3216 | 15% glass, halogenated FR | 1.54 | 0.555038 | 0.4230408
| RTP Company | RTP 1099 X 120562 Black | @519.8F, glass/carbon black/SS fiber filled, 50,000 1/s max shear | 1.5916 | 0.64647 | 0.62874 | JMT 11-6-14
| Allied Eng. Plas. | Petra 110 | 15% glass |  | 0.472859 | 0.31927
PET | DSM | Arnite AV2 390XT | 50% glass reinforced @ 545oF | 1.8 | 0.7244688 | 0.1380672 | SRA - 4-3-14
| DuPont | Rynite 530 NC-10 | 30% glass | 1.56 | 0.542 | 0.5307
| DuPont | Rynite 935 NC-10 | 35% mica/glass filled |  | 0.4008162 | 1.443249
| DuPont | Rynite FR530 NC010 | 30% GF, @530F, Max shear 50,000 1/sec | 1.6697 | 0.57594 | 0.43418 | JMT 7-29-14
| DuPont | Rynite FR 945 | 45% glass/min, and FR | 1.85 | 0.528458 | 0.8496213
| Eastman | 7352 | unfilled | 1.34 | 0.4620255 | 2.05265
|  | .59IV | Bottle Grade | 1.35 | 0.7904 | 0.0615
|  | .66IV | Bottle Grade | 1.35 | 0.7196 | 0.1639
|  | .80IV | Bottle Grade | 1.35 | 0.6457 | 0.5352
|  | .63IV | Bottle Grade | 1.35 | 0.7245 | 0.1329
|  | .72IV | Bottle Grade | 1.35 | 0.7342 | 0.1977
| Eastman | Kodapak 7352 | Clear PET | 1.4 | 0.462025 | 2.0526
| Eastman | Ektar DN003 | Copolyester | 1.23 | 0.79 | 0.181
| Eastman | Eastapak 9902 |  |  | 0.48205535 | 1.8435343
| Eastman | Eastapak-9921 | Copolyester | 1.4 | 0.6205881 | 0.421922
| Eastman | Eastapak 9921-W |  |  | 0.5577386 | 0.8652078
| Eastman | Eastapak-12440 |  |  | 0.80501 | 0.1953
| Eastman | Pellethane GN007 | PETG | 1.32 | 0.5034759 | 1.475472
|  | Cleartuf 7207 |  | 1.37 | 0.625 | 0.4406
| Ticona (formerly Hoechst Celanese) | Celanex 1600A |  |  | 0.8027348 | 0.148769
| Ticona (formerly Hoechst Celanese) | Impet EKX-215 |  | 1.37 | 0.4056447 | 1.8836337
| Ticona (formerly Hoechst Celanese) | Impet EKX-220 |  | 1.4 | 0.54373276 | 0.204228
| ICI | 5122C | Bottle Grade |  | 0.6302 | 0.3121
PEEK | Victrex | Victrex PEEK 150G | @698F | 1.3005 | 0.6326 | 0.3055 | JMT 5-10-16
PBT/ASA | Infino | AR5300 | 30% Glass | 1.45 | 0.5563 | 0.3175 | BRS 02-21-13
| Bayer | Pocan #T 7331 | w/ 30% Glass | 1.32 | 0.48222 | 1.13266 |  | by Hank Mora on 23July01
PET/PBT | BASF | Ultradur B 4040 G-10-GF50 | w/ 50% Glass Fibers, melt flow = 40 g/10min. | 1.73 | 0.61380724 | 0.19659905 | HM 3/27/06
| BASF | Ultradur B 4040 G3 FR PBT | at 500 degrees F | 1.68 | 0.6459752 | 0.2394072 | SRA - 4-17-15
| Sabic | Valox 8032UX | 30% GF @506 F | 1.511 | 0.56006 | 0.51746 | JMT 7-7-14
| Schulman | Schulador PCR GF30 | 30% GF | 1.578 | 0.55 | 0.51 | TS 6/10/07
| GE | Xenoy 1102 |  | 1.21 | 0.49777 | 1.9194
PBT/PC | GE | Xenoy 1103 | None | 1.19 | 0.479694014 | 1.531844736 | DW 7-31-06
| GE | Xenoy 6370 IM | 31% glass | 1.3482 | 0.54537996 | 0.93648645 | SL 1-13-12
| SABIC | Xenoy NBX-097 | 30% GF, @540F | 1.35 | 0.6147 | 0.2122 | JMT 7-18-16
| SABIC | Xenoy 5220U | @509.6F | 1.2848 | 0.4764 | 1.5825 | JMT 7-19-19
| Bayer | Makroblend UT-1018,B1002 |  |  | 0.562667 | 0.501328
PC/PET | Bayer | Makroblend UT-403 |  | 1.22 | 0.55816229 | 0.368774454 | Tsleath 3/10/03
| Bayer | Makroblend DP 7665 mineral filled | 20% mineral filled | 1.4 | 0.5510044 | 0.9953176 | AD 6/10/10
| Mitsubishi | Lupilon MB2105 | no fillers | 1.22 | 0.5973 | 0.36538 | SRA - 6-29-04
| Sabic | Xylex X8300HP |  | 1.17 | 0.6 | 0.5 | Tsleath 10/8/08
| Sabic | Xenoy X5630P | 19% Mineral filled, @515F | 1.357 | 0.59719 | 0.41654 | JMT 2-25-14
| Sabic | Xeloy 2230 |  | 1.22 | 0.61 | 0.42 | TS 3/3/09
|  | Hyperite JP30151 |  | 1.31 | 0.59 | 1.27 | TS 9.2.15
| RPT | 1800-A-S-24249 @ 500oF | No fillers, colored | 1.15 | 0.76435 | 0.432093 | hm 6/28/05
PC/PMMA
PC/ABS | A Shulman | QR-1220 | @500 degree f | 1.15 | 0.534 | 0.8875 | ML 6-1-20 | Same as Sabic C1200HF, as suggested by A Shulman Rep.
| Bayer | Bayblend FR90 | Flame Retardant |  | 0.6760207 | 0.1728991
| Bayer | Bayblend FR110 | Flame Retardant | 1.01 | 0.7081038 | 0.1840503
| Bayer | Bayblend FR3010 | Flame Retardant | 1.18 | 0.4449626 | 2.119503 | breeder 4/18/11
| Bayer | Bayblend T45 |  | 1.08 | 0.48456 | 0.92863 | SL 3-11-10
| Bayer | Bayblend T64 |  | 0.968 | 0.5505004 | 0.4690191
| Bayer | Bayblend T65 |  | 1.1348 | 0.396425978 | 2.163966125 | DW 6-16-10
| Bayer | Bayblend T84 |  | 1.15 | 0.5855309 | 0.379968
| Bayer | Bayblend T85 |  | 1.15 | 0.318 | 3.399 | Tsleath 1/18/2005
| Bayer | Bayblend T95 MF | 9% Mineral Filled, 512F | 1.1161 | 0.5756 | 0.7999 | JMT 1/18/16
| Bayer | Bayblend T50 XF | @500F | 1.1161 | 0.4392 | 1.1422 | JMT 6-12-17
| Bayer | Bayblend T85XF | @524F | 1.15 | 0.41088337 | 1.8109378 | Hmoy 11/10/09
| Bayer | Bayblend 2753 |  | 1.16 | 0.50139 | 0.9916 | BRS 03/01/10
| Bayer | Bayblend LGX300 |  | 1.15 | 0.56 | 0.77 | TeddySleath 9.15.11
| Bayer | Bayblend 2953 |  | 1.12 | 0.46482 | 1.1743 | bsheth 1/2/07
| Bayer/Miles | Bayblend T85 MN | High Impact | 0.981 | 0.53438 | 0.741523
| Bayer | Bayblend T 88-4N | 20% glass filled | 0.98 | 0.4572623 | 1.24766
| Bayer | Bayblend FR3008 |  | 1.18 | 0.4685474 | 0.1357899 | breeder 4/29/11
| Bayer | Triax 2953 |  | 1.1 | 0.44374 | 1.04008
| Cheil Industries | Infino WP-1041G |  | 1.1 | 0.43 | 1.67 | tsleath 7-1-19
| Dow | Pulse A35-105 |  | 1.11 | 0.45 | 1.59 | Tsleath 5.28.10
| Dow | Pulse 830 | @ 500 degree F | 1.2 | 0.42603 | 1.67595
| Dow | Pulse 830 | @ 545 degree F | 1.2 | 0.53316 | 0.54447
| Dow | Pulse 869 | @ 260 degree C | 1.2 | 0.4405 | 1.9103
| Dow | Pulse 2000 EZ | @ 488 degree F | 1.13 | 0.41212 | 1.65236 | SRA - 4-12-04
| Enviroplas | Enviroloy 1500-70104 | @ 513.2F, no fillers | 1.1366 | 0.48404 | 0.80256 | JMT 11-19-18
| LG Chemical | Lupoy MP5000AK | @488F | 1.0885 | 0.3693 | 2.4225 | JMT 11-17-17
| LG Chemical | Lupoy EU5000W | @500F | 1.15 | 0.54927 | 0.6816616 | MJ 05-13-2021
| LG Chemical | Lupoy HR5007A | no filler @488F | 1.0053 | 0.5364 | 0.9159 | JMT 4-24-18
| Lotte | WR-7000 | at 518 F | 1.1587 | 0.5432 | 0.6478 | MJ-12-7-2020
| MRC Poylmers | Naxaloy 770 | at 493.4F | 1.14 | 0.4632 | 1.623 | RW 5-2-17
| Marplex | Astaloy M130S |  | 1.15 | 0.44 | 0.79 | TS 10.13.11
| GE | Cycoloy C1000HF | No Filler | 1.116 | 0.444779495 | 1.041834108 | DW 11-2-06
| Sabic | Cycaloy C1110HF |  | 1.12 | 0.46 | 0.96 | TS 7.21.10
| Sabic | Cycoloy C2950HF | @500.6F | 1.1161 | 0.5785 | 0.4058 | JMT 12/21/18
| Sabic | Cycoloy C6600 | 22 MFI, @489.8F | 1.19 | 0.52684 | 0.516 | JMT 3-6-14
| Samsung | Cheil PC HP-1000XA | @ 482 degree F | 1.1438 | 0.4461 | 1.9747 | RW 8-9-17
| Samsung | WP-1041G |  | 1.15 | 0.41 | 2.07 | TS 1/25/18
| GE | Cycoloy C1200 HF | @500 degree f | 1.15 | 0.534 | 0.8875
| GE | Cycoloy C2100 | @ 280 degree C | 1.2 | 0.50977 | 0.89725 | CM 4/21/06
| GE | Cycoloy IP1000 | 537 degrees F(14.5mfi) | 1.13 | 0.457 | 1.015 | tsleath 4/30/03
| GE | Cycoloy MC1300 |  | 1.1 | 0.3485 | 2.6649 | SRA - 11-15-04
| GE | Cycoloy MC8002 | Low viscosity mateial | 1.14 | 0.455 | 0.9337
| GE | Cycoloy MC8800 | High Heat, High Impact, Low CTE | 1.22 | 0.455 | 0.651619 | SRA - 4-17-03
| GE | Cycoloy C6200 |  | 1.18 | 0.555 | 0.501821 | SRA - 6-9-05
| GE | Cycoloy LG9000 | 520 degrees F | 1.13 | 0.4643 | 0.9028 | DW-10-5-05
| GE | Cycoloy XCM831 |  | 1.2279 | 0.50013906 | 1.0321496 | SL 8-19-11
| GE | Cycoloy XCY620 | @ 518 degrees F | 1.14 | 0.5052418 | 0.662834 | SRA - 6-5-07 --- updated 02-13-18
| Sabic | Cycoloy XCY620S (different & NOT similar to XCY620) | @ 518 degrees F | 1.15 | 0.5163199 | 0.4823186 | SRA - 02-13-18
| Sabic | Cycoloy XCY620S (different & NOT similar to XCY620) | @ 536 degrees F | 1.15 | 0.5598753 | 0.2838355 | SRA - 02-13-18
| Sabic | Cycoloy CP 8930 |  | 1.139 | 0.40738 | 1.7552 | BRS 03/11/10
| Sabic | Cycoloy C6600 |  | 1.1161 | 0.4168 | 1.371 | RW 12-9-15
| Sabic | Cycoloy EHA | @ 491 | 1.09 | 0.52705177 | 0.84926357 | SL 10-20-10
| Staroy | HP-1000X |  | 1.1516 | 0.55837322 | 0.94704884 | SL 7-30-12
| Styron LLC | Pulse 2100LG | @ 506 degree F | 1.1274 | 0.344576797 | 3.394884958 | JMT 10-2-12
| Styron LLC | Pulse GX50 | @ 497 degree F | 1.09 | 0.403018 | 1.501906 | SRA - 8-27-15
| Trinseo | Pulse GX70 | @506 F | 1.11 | 0.45 | 0.91 | TS 12-14-22
| Styron LLC | Pulse GX90 | @497 | 1.13 | 0.3638 | 3.364 | RW 2-24-17
| Styron LLC | Pulse GX50 | @ 521 degree F | 1.09 | 0.4370389 | 0.9077428 | SRA - 8-27-15
| The Materials Group (TMG) | Opticarb 6085C | 19 MFI, @ 492.8 F | 1.148 | 0.5366806 | 1.081082 | SRA - 09-11-17
| The Materials Group (TMG) | Opticarb 6085C | 19 MFI, @ 510.8 F | 1.148 | 0.5715062 | 0.71995 | SRA - 09-11-17
| Trinseo | Magnum 1150EM | @ 482oF | 1.0541 | 0.4375308 | 0.7767196 | SRA - 11-5-15
| Trinseo | Magnum 1150EM | @ 500oF | 1.0541 | 0.4439888 | 0.6337774 | SRA - 11-5-15
| Trinseo | Pulse XT7215 | @ 497°F | 1.3 | 0.44355 | 1.3822 | MJ-1-25-2021
PC/SAN
| Covestro | Bayblend T88 GF-10 at 512oF | 10% glass reinforced | 1.23 | 0.5116856 | 0.7962085 | SRA - 09-23-19
| Covestro | Bayblend T88 GF-10 at 524oF | 10% glass reinforced | 1.23 | 0.5285 | 0.6436153 | SRA - 09-23-19
| Bayer | Bayblend T88 GF-20 | 20% Glass @ 512F | 1.2819 | 0.4986 | 0.7179 | JMT 7-26-16
| Covestro | Bayblend T88 GF30 | 30%GF | 1.33 | 0.39 | 2.23 | TS 8-3-21
| Bayer | Bayblend T90 MF-20 | 20% Mineral filled @512F | 1.2957 | 0.4544 | 1.4215 | JMT 9-23-16
| Akzo | 50/EC |  | 1.2 | 0.54157 | 0.82726
PC | Bayer | Bayblend T88-2N | 10% Glass | 1.2 | 0.386436 | 3.15157 | DW 8-15-06
| Bayer | Makrolon 2207 | None | 1.2 | 0.7849525 | 0.071954704 | DW 6-30-06
| Bayer | Makrolon 2400 | Highest flow rate | 1.2 | 0.79268 | 0.0516
| Bayer | Makrolon 2407 |  | 1.1969 | 0.626878765 | 0.491438558 | RJR 11-1-11
| Bayer | Makrolon 2607 |  | 1.2 | 0.6988 | 0.2036 | BRS 08-01-12
| Bayer | 2856 |  | 1.2 | 0.859534068 | 0.12135049 | ML 1-26-23
| Bayer | Makrolon 2805 | @572F | 1.1976 | 0.51249125 | 1.09779569 | SL 12-11-09
| Bayer | Makrolon 2867 at 536 oF | 10 MFI | 1.2 | 0.5445935 | 1.213049 | SRA - 1-26-10
| Bayer | Makrolon 3100 | Similar to RX 1805 | 1.2 | 0.569638 | 0.9364604
| Bayer | Makrolon 3105 | @ 560F, Substitute for Makrolon SF800 | 1.1965 | 0.5471 | 1.2555 | JMT 10-13-16
| Bayer | Makrolon 2458 | 19.8 MFI, general purpose | 1.2 | 0.70471 | 0.20946 | SRA - 7-25-05
| Bayer | Makrolon TC8030 | `@620F | 1.4467 | 0.56044 | 0.3961 | MJ 05-27-2022
| Bayer | Makrolon 2658 |  | 1.2 | 0.65283 | 0.307739
| Bayer | Makrolon 6555 |  | 1.2 | 0.61309 | 0.5457769
| Bayer | Makrolon AL2447 | None | 1.1976 | 0.57 | 0.62 | DW-5/19/08
| Bayer | Makrolon AL2647 | None | 1.2 | 0.647178974 | 0.397628918 | TS 1.24.14
| Bayer | Makrolon GF9002 | 10% GF, @602F | 1.1 | 0.77911 | 0.05907 | JMT 7-28-14
| Bayer | Markolon RX-1805 | Same as 3105, but med. Grade | 1.2 | 0.569667 | 0.936309
| Bayer | Makrolon RX2530 |  | 1.1969 | 0.61094911 | 0.543868129 | RJR 11-2-11
| Bayer | 8315 | 15% glass | 1.2 | 0.5283976 | 1.58648
| Dow | Calibre 300 |  | 1.2 | 0.471769 | 1.834868
| Dow | Calibre 300-15 | 15 melt | 1.2 | 0.79194794 | 0.173348918
| Dow | Calibre 300-10 and 303-10 | 10 melt | 1.2 | 0.706 | 0.256 | BRS 10-22-2015
| Dow | Calibre 401-18 |  | 1.18 | 0.6317988 | 0.333192
| Dow | Calibre 5100 |  | 1.07 | 0.782059 | 0.28125
| Dow | Calibre 5101 | Glass filled | 1.27 | 0.741 | 0.14
| Dow | Calibre 5101-15 |  |  | 0.63489 | 1.02035
| Dow | Calibre 5201-8 | 20% glass filled | 1.3333 | 0.51329267 | 1.14627659 | SL 7-8-13
| Mitsubishi | D7340R | Bio PC | 1.4 | 0.56 | 1.18 | TS 8.12.15
| GE | Lexan 123R | None | 1.1916 | 0.579677965 | 0.869030069 | DW 2-6-06
| Sabic | Lexan 123X at 575oF | none, 20MFI | 1.2 | 0.6823576 | 0.2259206 | SRA - 04-06-16
| Sabic | Lexan 123X at 587oF | none, 20MFI | 1.2 | 0.7129903 | 0.1583979 | SRA - 04-06-16
| Sabic | Lexan 124R | none | 1.2 | 0.58 | 0.77 | TS 8.22.13
| GE | Lexan 141 | @ 596o F | 1.2 | 0.71583 | 0.16337 | SRA - 5-5-03
| GE | Lexan 141 | @ 620o F | 1.2 | 0.76119 | 0.09139 | SRA - 5-5-03
| GE | Lexan 141 | Non-halogenated FR | 1.2 | 0.741 | 0.1471
| GE | Lexan 920 | Non-halogenated FR | 1.21 | 0.73 | 0.349
| Sabic | Lexan FL900S | structural foam | 1.2625 | 0.484076761 | 1.948163 | RJR 11-8-11
| Sabic | Lexan 940 |  | 1.21 | 0.62 | 0.48 | TS 10.1.09
| Sabic | Lexan HF1140 |  | 1.1915 | 0.727485187 | 0.177618884
| GE | Lexan 950 | Halogenated FR | 1.21 | 0.711 | 0.2032
| GE | Lexan EM 3110 |  | 1.2 | 0.672189 | 0.464619
| GE | Lexan HF1110 |  | 1.2 | 0.533 | 0.8371
| GE | Lexan LS1 | Used in auto lens app's. | 1.2 | 0.677 | 0.306
| GE | Lexan LS2 | Medium flow | 1.2 | 0.742 | 0.1925
| Sabic | Lexan EXL 9134 | 16 melt | 1.2 | 0.66 | 0.25 | TS 3/3/09
| Sabic | Lexan EXL1414H | 10 MFI, @575F | 1.2 | 0.6199 | 0.4413 | JMT 12-2-14
| Sabic | Lexan Resin OQ3820 | 7.4 MFI | 1.19 | 0.8615394 | 0.203563 | SRA 08-04-09
| Sabic | Lexan 500 |  | 1.27 | 0.28 | 1.85 | TS 1.6.12
| Sabic | Lexan HPX8R |  | 1.2 | 0.75 | 0.07 | TS 6.6.14
| Sabic | Lexan LS2 |  | 1.2 | 0.59 | 0.75 | TS 8/2/13
| Sabic | Lexan SL2271T |  | 1.2 | 0.58 | 0.56 | TS 8/20/14
| Styron LLC | Calibre 5201-8 (also known as 5201-12) | 20%GF, @560F | 1.3678 | 0.70974 | 0.38612 | JMT 10-31-14
| LNP | EMI-X | 30% stainless steel filled |  | 0.6625767 | 0.242687
| MRC Polymers | PC100HR-100 |  |  | 0.7546104 | 0.38773
| Teigin Chemical | Panlite G3110 |  | 1.2 | 0.57474 | 0.8239963
| TP Composites | Lubricomp DFL-4034 | 20%GF | 1.33 | 0.46 | 3.99 | TS 12.14.10
| Trinseo | Pulse GX90 |  | 1.1377 | 0.3638 | 3.3636
PMMA | Cyro | Acrylite H15-012 | 1.6 melt flow rate | 1.19 | 0.5385829 | 0.1937358
| Cyro | Acrylite FT15-9V913 Clear |  | 1.1893 | 0.41173 | 6.30462 | HM 4-29-13
| Cyro | Cyrolite G20 Hiflo |  | 1.18 | 0.4178816 | 2.38216
| Cyro/Evonik | Acrylite 8N |  | 1.19 | 0.17843 | 9.1 | R.W. 7-23-13
| Evonik | Acrylite Hi-Gloss FT8 |  | 1.2 | 0.2757117 | 6.56633
PMMA/ASA | Lotte | WX-9950UV |  | 1.15 | 0.4 | 1.83 | TS 4-9-20
| Toray | Toyolac SZA05-003 | @237 C | 1.15 | 0.241001 | 0.567233 | ML 6-1-20 | These 2 have the same reological data in MF
| toray | Toyolac TA02-X01 | @237C | 1.15 | 0.241001 | 0.567233 | ML 6-1-20
Polyetherimide | GE | Ultem 1010 | High temp material, 17.8 MFR | 1.27 | 0.583 | 0.7335
| GE | Ultem 1000 |  | 1.27 | 0.527 | 1.148647 |  | Hank Mora on 13April01
| Sabic | Ultem 2310 | 30% GF PEI | 1.51 | 0.500091 | 0.208049 | ML 6-1-20
| Sabic | Thermocomp EC008PXQ | 40% carbon fiber, @722F | 1.4338 | 0.6679 | 0.8847 | JMT 11-2-15
| Chevron | MC6800 | 6.5 melt index | 0.96 | 0.330644 | 1.5371
Polyethylene | Chevron | MC3700 |  |  | 0.483567 | 0.338529
| Chevron-Phillips | Marlex 1122B PE | 2.1 MFR | 0.91896 | 0.43289172 | 1.02292343 | SL 7-18-12
| Chevron-Phillips | Marlex EHM 6007 | 0.7 MI, @428 F | 0.9564 | 0.233045764 | 3.437835261 | JMT 10-21-13
| Chevron-Phillips | Marlex HMN 6060UV |  | 0.96562 | 0.436953 | 0.12567 | ML 6-1-20
| Chevron-Phillips | Marlex 9708 | @440F, no filler | 0.96 | 0.6058 | 0.2759 | JMT 5-12-16
| Chevron-Phillips | Marlex 9012 |  | 0.952 | 0.553 | 0.388 | BRS 02-01-13
| Chevron-Phillips | Marlex 9006 PE | @428F | 0.94127 | 0.42651 | 1.24799 | JMT 12-10-15
| Chevron-Phillips | PE 1412 |  | 0.924 | 0.57135 | 0.17423 |  | Hank Mora on 19June01
| Chevron-Phillips | PE1409 |  | ? | 0.58349 | 0.12691
| Hostalen GM 5010 | HDPE 0.75 melt | 0.75 MFI | 0.96 | 0.39 | 3.67 | TS 11/29/06
| Dow | Dowlex 2517 |  | 0.92 | 0.31802292 | 1.32449046 | SL 7-2-12
| Dow | HDPE 10462N | 425F | 0.97 | 0.54 | 0.56 | TS 8-29-22
| Dow | HDPE DMDA-8007 NT 7 | @380F | 0.95163 | 0.46454 | 1.03734 | JMT 2-7-14
| Dow | 17450N | at 190o C | 0.95 | 0.6804412 | 0.1798502 | SRA - 6-17-20
| Dow | HDPE 25455N |  | 0.96 | 0.548076 | 0.291303
| Dow | LDPE 5004I M |  | 0.94 | 0.5283755 | 0.3599856
| Dow | HDPE 04352N |  | 0.952 | 0.4572477 | 1.583113
| Dow | HDPE - Dowlex IP-10 |  | 0.952 | 0.49554 | 0.50274 | SRA - 4-12-06
| Eastman | Tenite LDPE 800A |  | 0.92219 | 0.16191718 | 1.1577329 | SL 6-15-11
| Elenac | Hostalen GC 7260 | HDPE | 0.95 | 0.44222043 | 1.07066311 | SL 3-3-10
| Eltex | B4020N1343 | 2.2 MFR | 0.94695 | 0.57225985 | 0.90658837 | SL 7-3-12
| Equistar | Alathon H5618 | HDPE - 18MFI | 0.956 | 0.68214 | 0.19718 | SRA - 4-7-06 | SL 7-11-12 Added SG
| Equistar | Alathon M5370 | HDPE | 0.953 | 0.51996 | 0.50627 | SRA - 7-25-05 - L.Devallion calculated n & k values
| Equistar | Athalon M5370 | HDPE @ 416F | 0.95163 | 0.46175 | 0.94016 | JMT 10-26-17
| Oxy Chemical | Alathon M6580 | HDPE @ 416F | 0.95163 | 0.49289 | 0.66207 | JMT 11-22-17
| Exxon | Escorene, HDPE, HD-6605 |  | 0.95 | 0.4716 | 0.9021 | BRS 09-27-12
| Exxon | Escorene, HDPE, HD-6705 |  | 0.953 | 0.456 | 0.88795
| Exxon | Escorene, HDPE, HD-6706 | @ 416 oF, 6.7 MFI | 0.94101 | 0.4537628 | 0.7824921 | JMT 4-25-13
| Exxon | Escorene, HDPE, HD-6908 | @ 416 oF | 0.965 | 0.51929567 | 0.41076481 | SRA - 1/15/10
| Exxon | Escorene, HDPE, HD-6908 | @ 476 oF | 0.965 | 0.55682306 | 0.24718659 | SRA - 1/15/10
| Exxon | Paxon, BA46-055 | HDPE | 0.95 | 0.47 | 0.94 | TS 8/6/07 | 440 degress F
| Ineos | Rigidex HD 5211 EA (HDPE) | HDPE | 0.95 | 0.526 | 0.533 | DW 3/1/12
| LyondellBasell | Alathon H5520 | 20 g /10 min | 0.95 | 0.629 | 0.131 | BRS 01/03/14
| LyondellBasell | Lupolen GX5038 at 398oF | HDPE, 2.0 MFI | 0.945 | 0.355805 | 2.598841 | SRA - 09-06-17
| LyondellBasell | Lupolen GX5038 at 422oF | HDPE, 2.0 MFI | 0.945 | 0.3671793 | 2.218637 | SRA - 09-06-17
| LyondellBasell | LDPE , Petrothene NA 860 at 416oF |  | 0.948 | 0.5044987 | 0.1706309 | SRA - 05-25-11
| LyondellBasell | LDPE , Petrothene NA 860 at 476oF |  | 0.948 | 0.5496359 | 0.08582559 | SRA - 05-25-11
| LyondellBasell | Purell GD 6250 | 1.8 MFR | 0.94782 | 0.43139279 | 0.96669187 | SL 7-3-12
| Marlex | HDPE | 0.27 MFI | 0.96 | 0.24 | 6.12 | TS 5/3/07
| Ticona (formerly Hoechst Celanese) | Hostalloy 731 | HDPE |  | 0.7306 | 0.1967
| Petromont | HDPE, DMDA 8007 |  | 0.965
| Phillips 66 | Marlex, B684 |  |  | 0.5322429 | 0.5234227
| Phillips 66 | Marlex, 4550 |  |  | 0.470396684 | 1.00487685
| Solvay | HDPE, 375 |  | 0.96 | 0.4833 | 1.0446
| Solvay | HDPE, 450 |  | 0.96 | 0.4833 | 0.7903
| Solvay | HDPE, 500 |  | 0.96 | 0.4833 | 0.6412
| Solvay | HDPE, Fortiflex T60-800 |  |  | 0.4301 | 1.147
| Targor | Hostalen GM 5040 | 1.6 MFR | 0.91563 | 0.64552452 | 0.91832508 | SL 7-3-12
| Thermofil | F20FG-0100 | 20% glass filled |  | 0.3449821 | 4.01776
| Union Carbide | HDPE,DMDA 8940 |  | 0.951 | 0.448 | 1.275
| USI-Quantum | NA860-008 |  |  | 0.4233582 | 0.8149852
| Sabic | HDPE CCX912 | 422° F | 0.963 | 0.45 | 0.9437 | MJ 11-24-2020
Polypropylene | Adell Plastics | EL-37-BK | 15% Mineral 20% GF at 393.2F | 1.2123 | 0.3363 | 1.136 | RW 4-17-17
| Adell Plastics | ER-36-BK 920911 | 30%GF @ 413F (100,000 s-1 max shear) | 0.98 | 0.4247 | 0.4476 | JMT 7-17-18
| Advance Composites | ADX-1056 |  | 1.01 | 0.37436265 | 1.00944842 | SL 9-23-10
| Advance Composites | ADX 1058 |  | 1.0543 | 0.3375 | 1.07 | RW 5-27-16
| Advance Composites | ADX 1053 | unfilled at 208oC | 0.9 | 0.3957474 | 0.6848373 | SRA - 06-15-11
| Advance Composites | ADX 1053 | unfilled at 234oC | 0.9 | 0.4433862 | 0.3068204 | SRA - 06-15-11
| Advance Composites | ADX-1335 |  | 0.9 | 0.48 | 0.37 | TS 12.1.11 | Update (RW 7-11-16)
| Advance Composites | ADX-1316 (MFC 011) | 17% talc filled, @ 374F | 0.859 | 0.38762 | 0.915402 | JMT 4-28-14
| Advance Composites | ADX-1310 | 20% Talc at 387 deg F | 1.0319 | 0.45253819 | 0.539785787 | JMT 12-14-12
| Advance Composites | ADX-2017 (CO 10722) | 18% Talc Filler | 1.02 | 0.524 | 0.3736 | RW 1-30-13
| Advance Composites | ADX-2149 | Confidential Filler | 0.8 | 0.4677 | 0.3823 | JMT 6-27-14
| Advance Composites | ADX-2300 |  | 1.0497 | 0.33958939 | 1.09901187 | SL 3-8-11
| Advance Composites | ADX-2353 | talc filled, @407 F | 0.9796 | 0.4451 | 0.3064 | JMT 3-8-16
| Advance Composites | "MF106" - Surrogate for ADX-2045 | @ 406.4F | 0.93514 | 0.45151 | 0.25612 | JMT 10-5-17
| Advance Composites | ADX-2317 (CO 10875) | talc filled, @ 374F | 1.03688 | 0.41024 | 0.69202 | JMT 10-30-14
| Advance Composites | ADX-2377 (MFC-130) | talc filled, @ 402.8 F | 0.942 | 0.4270624 | 0.4304611 | SRA - 9/13/19
| Advance Composites | ADX-2377 (MFC-130) | talc filled, @ 426.2 F | 0.942 | 0.4366934 | 0.3555124 | SRA - 9/13/19
| Advance Composites | ADX-2075 | @389.6F, 29 MF | 0.95132 | 0.46254 | 0.37736 | JMT 1-24-14
| Advance Composites | ADX-5001 | 20% talc filled, 29 MFI | 1.0263 | 0.33000991 | 1.09601034 | SL 4-14-11
| Advance Composites | ADX-5017 |  | 1.04 | 0.4381 | 0.4278 | BRS 12-20-11
| Advance Composites | ADX-5023 | 20.1 melt flow, Talc filler | 1.032 | 0.43006345 | 0.44597633 | hm 2-20-08
| Advance Composites | ADX-5028 (MFC038) |  | 1.02 | 0.4362 | 0.525 | BRS 04-0-13
| Advance Composites | ADX-5301 |  | 1.012 | 0.37436259 | 1.0094482 | SL 1-12-12
| Advance Composites | ADX-5401 |  | 1.03 | 0.452 | 0.539 | BRS 07-01-13
| Advance Composites | ADX-5310 |  | 1.0189 | 0.365360911 | 1.04557292 | SL 6-20-11
| Advance Composites | ADX-5377 | @ 383.6F | 0.95507 | 0.45809 | 0.45162 | JMT 11/8/19
| Advance Composites | MFC111 | at 400° F | 0.948 | 0.4116 | 0.06268 | MJ 12/1/2020
| Advance Composites | MFC021 | at 389.6F | 0.951 | 0.323 | 1.108 | RW 4-7-16
| Advance Composites | ADX - 5349 | Moldflow database codename: MFC043 | 1.01 | 0.395 | 0.786 | BRS 08-04-2015
| Advance Composites | ATX 799 | High melt flow | 1.04 | 0.394 | 0.466 | TS 8/11/08
| Advance Composites | EDX-5110 | @416F | 0.98068 | 0.37158 | 0.88501 | JMT 8-11-20
| Advance Composites | IMP-21 BJS 809S | @416F, 30% GF | 0.89736 | 0.31686 | 2.13421 | JMT 1-27-14
| Advance Composites | TA410SRU | Talc filled, @384 F | 0.95502 | 0.458092 | 0.451623 | JMT 11-25-13
| Advance Composites | SA-40HM | 40% talc filled, @406.4 F | 1.204 | 0.41215 | 0.659 | JMT 2-12-14
| Advance Composites | SRH-35NF | @ 406 degrees | 1.04 | 0.34659 | 0.96455
| Advance Composites | SP-855R SRU | talc filled, @387F | 0.949 | 0.417 | 0.657 | JMT 2-11-15
| Advance Composites | X404CSR | Talc filled, 27 MFI, @406F | 0.93514 | 0.451509473 | 0.256124143 | JMT 11-13-13
| Advance Composites | X465U | @ 393F, talc filled | 1.0377 | 0.4533 | 0.3394 | JMT 8-8-17
| Advance Composites | BJ5H | no filler, MI=35 @ 406.4F | 0.90217 | 0.41658 | 0.46326 | JMT 6-30-14
| Advance Composites | BJHH-MF | @406.4 F | 0.89397 | 0.35075 | 0.9854 | JMT 1-7-14
| Advance Composites | HLT-49 | Talc filled, @ 406.4 F | 0.98671 | 0.42014 | 0.35298 | JMT 1-6-14
| Advance Composites | SEB-200C | 20% glass filled, @ 422F | 1.0345 | 0.32584 | 1.77981 | JMT 1-15-14
| Advance Composites | R-350G | 30% GF @ 422F | 1.1 | 0.2854 | 1.7659 | JMT 7-14-16
| Advance Composites | CO 10958 - LA880U/R (Toyota Spec TSOP-G5) | @416 F | 1.0345 | 0.45191 | 0.4711 | JMT 2-11-14
| Advance Composites | NPI-220USR (CO 01310) |  | 0.9 | 0.42462 | 0.5275 | BRS 10-29-13
| Advance Composites | X675U H (Toyota Spec TSOP-7) | @ 387.8F, talc filled | 1.05 | 0.45551 | 0.37771 | JMT 11-12-14
| Amoco Polymers | 1016 | 5.2 melt flow | 0.9 | 0.399537 | 1.3597736
| Amoco Polymers | 1246 |  | 0.91 | 0.560389 | 0.2468809
| Amoco Polymers | 3950X |  | 0.9 | 0.454911 | 0.465915
| Amoco Polymers | 8244 | Extrusion Grade | 0.91 | 0.4662881 | 0.5678126
| Amoco Polymers | 8249-clarified | Extrusion Grade | 0.9 | 0.279427 | 3.2104
| Amoco Polymers | ACCPRO 9346 | 5 melt flow | 0.9 | 0.43174 | 0.559172
| Amoco Polymers | #1046PP | 5 melt flow | 0.9 |  |  | See Amoco #6534PP, Hank Mora on 21Sept01
| Amoco Polymers | 6534PP | 5melt flow | 0.9 | 0.38392264 | 1.03979581 | Use for Amoco #1046PP, Hank Mora on 21Sept01
| Amoco Polymers | #1246PP | 20 melt flow replacing 1046PP |  |  |  | Hank Mora on 21Sept01
| Arsitech | TI-4007-A |  | 0.9 | 0.258706 | 4.518655
| Arsitech | TI-4068G |  | 0.901 | 0.350928 | 1.3377105
| Arsitech | TI-4110G, and TI-4119-GN |  |  | 0.401295 | 0.820152
| Asahi Thermofil | Thermylene P10-40FG-0606 BK711 | 40%GF, @ 428F, MFR=22 | 1.2422 | 0.4186 | 0.3492 | JMT 9-17-19
| Asahi Thermofil | Thermylene P7-45fg-0790 BK711 | 45%Glass, @410 F, MFR=4.5 | 1.3129 | 0.4179145 | 0.976001025 | JMT 1-17-13
| Asahi Thermofil | Thermylene P7-40FG-0600 | 40% Glass | 1.223 | 0.3434 | 1.2838 | RW 7-23-2012
| Asahi Thermofil | Thermylene P6-15FG-1734 | 15% Glass, @ 439F | 0.996 | 0.32969 | 1.3535 | JMT 9-17-14
| Asahi Thermofil | Thermylene P6-20FG-0600 | 20%GF, @386F | 1.0369 | 0.3288 | 1.8669 | JMT 12-4-15
| Asahi Thermofil | Thermylene P6-30FG-0600 | 30% Glass | 1.119 | 0.364699 | 1.110937 | DW 8-15-06
| A. Schulman | FPP1239-31 | 30% Glass | 1.1324 | 0.39849173 | 0.95318387 | SL 3-22-11
| A. Schulman | FPP-2044UV |  |  | 0.40684 | 1.1963
| A. Schulman | Polyfort FPP 2375HU- | 16% Talc | 1.0267 | 0.37574606 | 0.634634966 | DW-8-1-06
| A. Schulman | Polyfort PP 2268-01 |  | 0.92 | 0.451 | 0.2408 | BRS 08-14-12
| A. Schulman | Polyfort PP 1930.01 |  | 0.92889 | 0.432327 | 0.27927
| A. Schulman | Polyfort FPP 40 T | 40% TALC | 1.26 | 0.2582146 | 2.63022065 | HM 4-8-08
| A. Schulman | Polyfort FPP 30 GFC D1079 | @240C | 1.13 | 0.25499106 | 2.18589969 | HM 11-11-09
| A. Schulman | TPP517 |  | 0.9 | 0.3675695 | 1.1119
| A. Schulman | VX-34035 | no filler, MFR=37 | 0.9071 | 0.4021 | 0.5222 | JMT 2-8-17
| ATC | ATX 639 @ 200o Centigrade | High melt flow |  | 0.30050 | 1.92333 | SRA - 4-14-03
| ATC | ATX 639 @ 220o Centigrade | High melt flow |  | 0.32932 | 1.35672 | SRA - 4-14-03
| ATC | ATX569 | None | 1.1057 | 0.331980866 | 1.125098762 | DW -7-26-06
| ATC | ATX 880 N-1 @ 200o Centigrade | High melt flow |  | 0.41105 | 0.94809 | SRA - 4-14-03
| ATC | ATX 913-2 @ 210o Centigrade | High melt flow |  | 0.37981 | 0.90551 | SRA - 4-14-03
| Atofina | Appryl HXN3040 |  | 0.9 | 0.413872485 | 0.365655134 | DW-7-17-06
| Atofina | Fina PP - 5720WZ @ 220o Centigrade |  | 0.905 | 0.3838 | 0.89001 | SRA - 4-14-03
| Atofina | Fina PP - 5724HB @ 220o Centigrade |  | 0.9 | 0.36233 | 1.21382 | SRA - 4-14-03
| Atofina | Fina PP - 7622MZ | 11 Melt flow | 0.9 | 0.363247 | 0.7980208
| Basell | Astryn SD-058 |  | 0.76988 | 0.0172846 | 1.29361702 | SL 12-10-10
| Basell | Hifax BR713 N | 20% Mineral, MFR = 19.5 g/10min | 1.07 | 0.451275501 | 0.347049783 | DW 10-26-06
| Basell | Hostacom CA199AC |  | 0.86055 | 0.42660863 | 0.83937327 | SL 7-31-12
| Basell | Hostacom M3 U42 L204110 | 30% Talc, @428F | 1.1634 | 0.3975 | 0.5773 | JMT 1-11-17
| Basell | Hostacom TKS716D | `@415 F | 0.90401 | 0.38248 | 1.0678 | MJ 1/18/2022
| Basell | Hostacom M2 U01 | 20% Mineral filled @434F | 0.93 | 0.364 | 0.873 | JMT 8-18-17
| Basell | Hostacom G3 R11 | 12 MFR | 1.121 | 0.31 | 0.9656 | RW 8-21-14
| Basell | Hostacom G1 H01 | 10% Glass filed | 0.98 | 0.2107 | 4.2 | BRS 03-19-14
| Basell | Hostacom EKC330N |  | 1.035 | 0.31015956 | 1.088151 | SL 4-7-10
| Basell | Hostacom EKC 330N NA | 425F | 1.025 | 0.4266 | 0.4093 | JMT 2-15-16
| Basell | Hostacom EYC 136N | 15% Minera | 1.0076 | 0.424 | 0.483 | BRS 06-16-15
| Basell | Hostacom EYC 772N | mineral filled, @425F | 1.0537 | 0.43436 | 0.3663 | JMT 11-24-14
| Basell | Hostacom ERG 393 F | 30% GF | 1.04 | 0.38 | 0.74 | TS 11/3/15
| Basell | Hostacom M4 N01 |  | 0.92889 | 0.398459442 | 0.595000119
| Basell | Hostacom PF 062_3 | 30% glass | 1.12 | 0.33652115 | 1.04451026 | SL 3-30-10
| Basell | Hostacom TRC2016N | 10% Mineral filled | 0.97 | 0.36 | 0.56 | TS 8-25-20
| Basell | Hostacom TRC 221X | @425F, 20% Mineral Filled | 1.04 | 0.44485 | 0.41494 | JMT 12-29-14
| Basell | Hostacom TRC 333N |  | 1.04 | 0.419 | 0.489 | BRS 05-21-12
| Basell | Hostacom PPH 1850 | none | 0.90641 | 0.207735043 | 4.25840749 | DW-9-12-06
| Basell | Pro-Fax SG802 @ 407°F | 35 melt flow | 0.902 | 0.3880157 | 0.5456 | hm 6/8/07
| Basell | Pro-Fax SG899 @ 407.6°F | melt flow = 35 g/10 min. | 0.9 | 0.34972018 | 0.78712161 | HM-3-23-06
| Basell | SG702 @ 220o Centigrade |  | 0.9 | 0.39023 | 0.78344 | SRA - 4-15-03
| Basell | Pro-fax Ultra SC973Y |  | 0.92889 | 0.2516994 | 1.1754818 | SL 2-26-13
| Basell | Moplen EP240P | 15 MFI, @464F | 0.89784 | 0.38306 | 0.62279 | JMT 3-6-14
| Basell | Moplen HP501N @ 464o F |  | 0.9067 | 0.36843111 | 0.65300334 | SRA - 12-19-06
| Basell | Softell TKG259N |  | 1.05 | 0.3401 | 1.1413 | BRS 08-27-10
| Basell | Pro-Fax 6323 |  | 0.9 | 0.3409873 | 1.02945194 | SL 1-30-13
| Basell | Pro-Fax 8523 | 4 melt | 0.9 | 0.35 | 1.34 | TS 9.30.11
| Basell | Pro-Fax 8623 | super high impact PP copolymer MFI=2.0 | 0.737 | 0.27061 | 3.63669 | SRA - 12-11-07
| Basell | Hostacom XM2U34 | 22% talc | 1.0727 | 0.4312 | 0.4233
| Basell | Sequel 1493 |  | 0.95 | 0.50653 | 0.1848 | MJ 03-09-2021
| BASF | 1111 LXTA | 40% talc | 0.9 | 0.381995 | 1.05311
| Borealis | PS65T20 | 20% Talc | 1.04 | 0.3741 | 0.8127 | RW 7-15-14
| Borealis | EE109AE-7041 |  | 1.06 | 0.35003523 | 1.0293768 | SL 4-11-12
| Borealis | EF268AIU | 20% talc | 1.05 | 0.388019995 | 0.749565697 | DW 1-22-14
| Borealis | ME232U | 20% talc | 0.93 | 0.34742707 | 1.01797566 | SL 1-15-10
| Borealis | RD360P |  | 0.9 | 0.37 | 1.05 | TS 9.30.09
| Borealis | Daplen KSR4525 at 428oF | unfilled, 7 MFI | 0.93 | 0.3266883 | 1.339964 | SRA - 10-04-12
| Borealis | Daplen KSR4525 at 464oF | unfilled, 7 MFI | 0.93 | 0.3399198 | 1.076827 | SRA - 10-04-12
| Borealis | Daplen EF261AI |  | 1.04 | 0.38 | 0.56 | TS 6-16-14
| Borealis | Daplen EE342AEC | 12 MFI, @ 440F | 1.195 | 0.422 | 0.557 | JMT 5-3-16
| Borealis | Daplen EH227AE | 40MFI, 20% Mineral Filled, @440F | 1.0723 | 0.4572 | 0.2663 | JMT 3-7-16
| Borealis | BH381MO | @253.3C | 0.91483 | 0.359597 | 0.040939 | ML 6-1-20
| Borealis | Fibremod GE277AI | 20% GF | 1.042 | 0.32 | 0.64 | TS 11.21.17
| Borealis | HD601CF | @380F | 0.91335 | 0.28493 | 2.10444 | JMT 11-9-15
| BP Amoco | Acctuf 3243 | @ 230o centigrade | 0.905 | 0.30848 | 1.92823 | SRA - 4-18-03
| BP Amoco | Acctuf 314 |  | 0.9 | 0.3313 | 0.90288 | SRA - 4-5-06 from Leo D.
| Braskem | H 201 + CP 442 | 11 MI, @ 434F | 0.91246 | 0.454602 | 0.339106 | JMT 1-14-14
| Braskem | CP442XP | 6 MFR @ 440F | 0.8801 | 0.3858 | 0.8716 | JMT 3/27/17
| Braskem | CP 241 S A | @ 458 | 0.893 | 0.369353 | 0.089109 | ML 6-1-20
| Braskem | Braskem S A_F006EC2 | 0.5g / 10 min MFR and at 475.4oF | 0.91 | 0.2199415 | 4.657744 | SRA - 3-4-19
| Braskem | Braskem S A_F006EC2 | 0.5g / 10 min MFR and at 483.2oF | 0.91 | 0.2217377 | 4.516409 | SRA - 3-4-19
| Celanese | Celstran PP-GF20-0553 | 20%LGF @ 410F | 1.0455 | 0.3736 | 0.6996 | JMT 9-14-16
| C&C Technologies | BJ5H-MF |  |  | 0.41937 | 0.45001 | SRA - 5-3-04
| Commalloy Int'l | Aqualoy 140 | 30% glass | 0.9 | 0.4488 | 0.5552
| Dow | D7000 | 34 MFI @ 200o C |  | 0.47701 | 0.44602 | SRA - 4-18-03
| Dow | D7000 | 35 MFI @ 220o C |  | 0.50476 | 0.3058 | SRA - 4-18-03
| Dow | DLGF9411 | 40% GF | 1.2 | 0.35381271 | 0.97054734 | SL 1-29-10
| Dow | Inspire GF080.00ESU | glass reinforced - @ 220o C |  | 0.46997 | 0.37236 | SRA - 4-18-03
| Dow | Inspire C702-20 | None | 0.928888 | 0.386774662 | 0.545115476 | DW 11-1-06
| DOW | Inspire C719-35RN-HP | 35 g / 10min melt flow | 0.9 | 0.25016843 | 1.24727814 | HM 1/11/06
| Dow | Inspire TF1500 |  | 0.98 | 0.38 | 1.06 | TS 1/2/09
| DSM | PP-60/TC-20 | 20% talc | 0.9 | 0.38502 | 0.673725
| DSM | Profil J-60/20/E4 | 20% glass filled |  | 0.3226578 | 1.429742
| DSM | (profil) Fiberfil PP-60-20-CC-BK | 20% Calcium Carb. | 0.9 | 0.35580577 | 0.71943207 | hm 8/15/05
| DSM | Fiberfil J-68/30/E Natl | 30% Glass | 1.1092 | 0.278875221 | 1.808406318 | DW 11/14/05
| DuPont | PPH2CF2-CE2508 |  | 0.9 | 0.81475 | 1.95481
| Eastman | Tenite P4G3Z-039 |  |  | 0.293348 | 2.2008
| Eastman | Tenite P5M4K-007 |  | 0.9 | 0.3485001 | 1.46698
| Eastman | Tenite P4G4K-038 |  |  | 0.315081 | 1.349326
| Eastman | Tenite P4C5B-030 |  |  | 0.2916371 | 1.807506
| Eastman | Tenite 485A |  |  | 0.3077437 | 2.981963
| Eastman | Tenite 485E |  |  | 0.3214068 | 2.075888
| Epsilon | E2135 |  | 0.9 | 0.365082 | 1.065114
| Exxon Chem. | Escorene, 1042 |  | 0.9 | 0.2854557 | 2.387778
| Exxon Chem. | Escorene, 6705 |  | 0.9 | 0.50944 | 0.307304
| Exxon Chem. | Escorene, 7032 E7 |  | 0.9 | 0.334863 | 1.65623
| Exxon Chem. | Escorene, 7684-E7 | Same as 7694 | 0.899 | 0.38988666 | 0.5425937
| Exxon Chem. | Escorene, LL6201 | Very high melt flow (50 MFI) | 0.9 | 0.726217 | 0.032239
| Exxon Chem. | Mytex AS162LW | 16% talc filled, 38 MFI, at 440oF |  | 0.4783474 | 0.2464166 | SRA - 12-6-10
| Exxon Chem. | Mytex AS162LW | 16% talc filled, 38 MFI, at 488oF |  | 0.4976959 | 0.1690602 | SRA - 12-6-10
| Exxon Chem. | Mytex AX03B |  | 0.9 | 0.5128 | 0.3152
| Exxon Chem. | Mytex AS700LW Black | Confidential Filler | 0.87 | 0.5004 | 0.3252 | RW 3-5-14
| Exxon Chem. | Escorene, 1154 |  | 0.9 | 0.4066 | 0.90337
| Exxon Chem. | Exopol Enhance PP 8824E1 | 380 F | 0.9 | 0.4534 | 0.3856 | BRS 6-7-04
| Exxon Mobile | Enhance PP8224E1 | @ 404oF | 0.9 | 0.45289 | 0.322803 | SRA - 12-1-05
| ExxonMobil Chemical | AX03BE3 | @419F | 0.89691 | 0.43014 | 0.35706 | JMT 6-1-16
| ExxonMobil Chemical | Exxtral BMV203 |  | 1.0398 | 0.30488214 | 1.14148568 | SL 9-29-11
| ExxonMobil Chemical | Exxtral BNU011 | @458F, 9MFI | 0.916 | 0.398467674 | 0.574540209 | JMT 8-19-13
| ExxonMobil Chemical | Exxtral BMT224 | @ 428F, 20% Talc | 1.0398 | 0.31361 | 0.98609 | JMT 12-15-14
| ExxonMobil Chemical | Exxtral BMU132 |  | 0.96 | 0.4711 | 0.3383 | BRS 08-27-13
| ExxonMobil Chemical | Exxtral CMW203 | 20% talc | 1.085 | 0.460897367 | 0.224406993 | DW 1-24-07
| ExxonMobil Chemical | Exxtral CNU017 |  | 0.92 | 0.35292561 | 1.06547271 | SL 9-15-10
| ExxonMobil Chemical | Exxtral HKV304 | 15% talc, 15% Ca Carbonate | 1.022 | 0.32595056 | 1.02043794 | SL 7-13-11
| ExxonMobil Chemical | PP 1013H1 | @420 F, 7.5 MI | 0.91164 | 0.366177135 | 0.969235146 | JMT 10-14-13
| ExxonMobil Chemical | PP1014H1 | @428F | 0.92889 | 0.35838 | 0.96605 | JMT 8-22-17
| ExxoMobil Chemical | HMU 216 | 14g/10 min. | 1.06 | 0.3508 | 1.007 | RW 12-18-15
| ExxonMobil Chemical | PP7855E1 | 30 g/ 10 min | 0.9 | 0.382 | 0.819 | BRS 09-11-13
| Ferro | AH87064 | 15% MINERAL | 1.01 | 0.41 | 0.51 | T.S. 6-25-07
| Ferro | LPP10BK38BK | 10% filler | 1.06 | 0.439233 | 0.569453
| Ferro | TPP20AC17BK | 20% talc | 0.9 | 0.342148 | 1.57417
| Ferro | HPP30GR20BK | 30% glass | 1.15 | 0.355842 | 1.30832
| Ferro | HPP40GR09BK | 40% Glass | 1.25 | 0.2457 | 2.8207
| Ferro | WSB-M40841 A1 |  | 0.9 | 0.3934327 | 0.729908
| Ferro | RPP30208 | 30% glass |  | 0.3332 | 0.9013
| Ferro | RPP20EV4638 | 20% glass filled | 1.04 | 0.3421808 | 1.2506541
| Ferro | RPP10EU40BK | 10%GF, @428F | 0.98 | 0.349 | 1.14 | JMT 3-17-15
| Ferro | TPP20AC18BK | 20% talc | 0.9 | 0.3451819 | 1.526358
| Ferro | TPP30AE84HBWH | 30% talc | 0.9 | 0.3347061 | 1.502472
| Ferro | TPP40AE62BC | 40% talc | 1.06 | 0.35394 | 1.30738
| Ferro | F1 PP | 20% talc |  | 0.342148 | 1.57417
| Ferro | WSS-M4D293 |  | 0.91 | 0.3934 | 0.7299
| Fina Oil & Chemical Company | BJ4H-MT | None | 0.9288 | 0.42422816 | 0.398103515 | DW-8-10-06
| Flint Hills ( formerly Huntsman) | 5325 |  | 0.9 | 0.33229866 | 1.0002829 | SL 12-29-09
| Flint Hills ( formerly Huntsman) | AP5325-HS | unfilled, 20 MI, @ 410 F | 0.9 | 0.33509 | 0.942213 | JMT 12-5-13
| Flint Hills ( formerly Huntsman) | AP7710-HS |  | 0.93 | 0.3747 | 0.8878 | BRS 06-15-12
| Flint Hills ( formerly Huntsman) | AP7810-HS |  | 0.9 | 0.3766 | 0.864 | BRS 10-09-12
| Flint Hills ( formerly Huntsman) | P4C5B-030 | 20 MFI, @413F | 0.92889 | 0.37257 | 0.73136 | JMT 5-13-14
| Formosa Plastics | Formolene 1100-N |  | 0.91 | 0.2991931 | 1.15776764 | SL 06-03-10
| Formosa Plastics | Formolene 2520A |  | 0.893 | na | na
| Formosa Plastics | Formolene 6535N |  | 0.89 | 0.28678632 | 1.15453966 | SL 1-29-10
| Formosa Plastics | Formolene 6535N | @414.8F, unfilled, sub for Pinnacle Polymers 2135H | 0.89437 | 0.4825 | 0.25441 | JMT 4/15/20
| Gitto/Global | GPP1001HFNH-2-AT | Non halogenated flame ret. | 0.98 | na | na
| Hefei Geious Advance Material | PPT20 | 20% TF at 377F | 1.05 | 0.3146 | 1.074 | RW 4-19-16
| Huntsman | 18S2A | 2 melt flow, inj/extrusion grade | 0.9 | 0.328927 | 2.4956
| Huntsman | DH2000 |  |  | 0.3948477 | 0.547324
| Huntsman | DH2001S | High melt flow | 0.903 | 0.426 | 0.479
| Huntsman | H2000N | 20 melt flow | 0.9 | 0.394847 | 0.547324
| Huntsman | P4-027 |  | 0.901 | 0.3648 | 0.86684
| Huntsman | 5820 4MWC469F | 11.8 Melt Flow |  | 0.41633 | 0.5618
| Huntsman | 5820S |  |  | 0.397 | 0.67
| Huntsman | 5804Z |  | 0.9 | 0.376412 | 0.6904611
| ICI | Propathene GXM216 |  |  | 0.2774599 | 2.077158
| ICC | TVK R889 | Copolymer |  | 0.199 | 7.4381
| INEOS Olefins and Polymers | INEOS PP H12Z-00 | 12 MFI, at 413 degrees F | 0.9 | 0.3333398 | 1.010223 | SRA - 03-24-10
| INEOS | Marlex CIN-298 | 15% talc | 0.98 | 0.356 | 0.756 | BRS 05-28-10
| Lotte | GHE-400NPH | 410F | 1 | 0.39032 | 0.57759 | MJ 01-18-2021
| LyondellBasell | Hostacom G2 U02 | 20% glass fill @ 434F | 1.1247 | 0.36096 | 0.75751 | JMT 4-4-14
| LyondellBasell | Hostacom G2 N02 | Glass filled, @440F | 1.1247 | 0.2515 | 2.9774 | JMT 9-2-16
| LyondellBasell | Hostalen H1850 | 1.2 MFI fractional melt PP at 482oF | 0.902 | 0.2096493 | 4.183852 | SRA - 1-6-09
| LyondellBasell | Hostalen H1850 | 1.2 MFI fractional melt PP at 500oF | 0.902 | 0.2136706 | 3.955381 | SRA - 1-6-09
| LyondellBasell | Hostacom HKG743T | 30% Glass/Mineral | 1.22 | 0.3303 | 0.9623 | BRS 1-26-12
| LyondellBasell | Supol HT250G @ 386oF |  | 1.1435 | 0.488438 | 0.7119651 | SRA - 1-24-12
| LyondellBasell | Supol HT250G @ 398oF |  | 1.1435 | 0.4902096 | 0.6634887 | SRA - 1-24-12
| LyondellBasell | TYC 258P | 30% Talc filled | 1.15 | 0.5853 | 0.2009 | R.W. 2-6-13
| LyondellBasell | Hostacom TRC364N | mineral filled | 1.04 | 0.4201 | 0.4608 | BRS 06-14-13
| LyondellBasell | Metocene X50109 | @233.3C | 0.90978 | 0.488098 | 0.020718 | ML 6-1-20
| Marconi Communications | PP7032KN | none | 0.8997 | 0.288771393 | 1.992045549 | DW 7-18-06
| LNP | Verton MFX7008HS | 40% Long Glass Fiber | 1.2097 | 0.417281401 | 0.894069733 | DW 7-26-06
| Mitsubishi Chemical | MYTEX AC03G | @ 440 F (35 MI) | 0.9 | 0.418820526 | 0.394997814 | JMT 5-6-13
| Mitsui Plastics/Advanced Composites | CCT: SRH35-NF | Colored material w 11%Talc | 0.97 | 0.41692201 | 0.99115995 | HM 10/27/05
| Mitsui Plastics/Advanced Composites | CCT: X405C | Colored material w 9%Talc; 33.5 g/10min flow index | 0.95 | 0.24767029 | 1.39958 | HM 11/01/05
| Montell/Himont | Moplen EPKV-10Z |  |  | 0.4234174 | 0.5094196
| Montell/Himont | Profax-6331 | 12 Melt flow | 0.9 | 0.326704 | 1.001685
| Montell/Himont | Profax-6523 | Medium flow |  | 0.3375957 | 1.4182447
| Montell/Himont | Profax-8623 | ***1.4 Melt Flow | 0.9 | 0.270022 | 3.56251
| Montell/Himont | Profax-7523 |  | 0.9 | 0.3369 | 1.4896
| Montell/Himont | Profax PD65F-2 |  |  | 0.3536883 | 1.083477
| Montell/Himont | Profax PD65F-4 |  |  | 0.4021911 | 0.800797
| Montell/Himont | Pro-fax PD-701 | Extra-high flow |  | 0.42508 | 0.73734
| Montell/Himont | Profax RTA-3223 | 8 melt flow |  | 0.3342011 | 1.56455
| Montell/Himont | Profax RTA-3263 | 7 melt flow |  | 0.3776946 | 1.17319
| Montell/Himont | Profax RS-549M |  | 0.9 | 0.3910181 | 0.89439
| Montell/Himont | Profax SA-747M | High flow |  | 0.3890056 | 0.7955295
| Montell/Himont | Profax SB-21 | High flow, low blush |  | 0.382477 | 0.9141348
| Montell/Himont | Profax SB-821 | High flow, low blush |  | 0.37509 | 1.0067
| Montell/Himont | Profax SB-822/6231 | 60/40 blend |  | 0.3426541 | 0.9747373
| Montell/Himont | Profax SB-786 | Med flow, low blush | 0.9 | 0.40714 | 0.86143
| Montell/Himont | Profax SB-787 | Extra-high flow, low blush |  | 0.3978 | 0.71078
| Montell/Himont | Profax SB-891 | High Flow, Med Impact | 0.9 | 0.4126 | 0.3788
| Montell/Himont | Profax SD-242 | High flow (35), med. impact | 0.9 | 0.4690162 | 0.3061103
| Montell/Himont | Profax SG-702 | High flow, high impact | 0.94 | 0.3475 | 0.93691 | BRS 6-12-07
| Montell/Himont | Profax SR-549M |  | 0.9 | 0.391018 | 0.894397
| Montell/Australia | VMA6170P | from moldflow database | 0.9 | 0.3627094 | 0.61427
| Mytex | AC03G | @ 440F | 0.9 | 0.3617743 | 0.62890679 | hm 2-11-10
| Mytex | AS700LW-02 | 419.6F | 1.0447 | 0.4652 | 0.3657 | RW 5-2-14
| Mytex | AS33LWR-08J4 | @380F | 1.013 | 0.35004 | 0.82533 | JMT 8-6-14
| Mytex | AS221KWS | @398F, 11% Talc | 0.90462 | 0.434211 | 0.477319 | JMT 7-27-15
| Mytex | AS8KW |  | 1.0718 | 0.43435378 | 0.97956112 | SL 10-19-10
| Mytex | AS280LW | `@226C - Confident Fillers | 0.94207 | 0.463937 | 0.2791886 | MJ - 01-29-2021
| Muehlstein | PP-6022 | 20% Mineral Filled | 1.022 | 0.480791195 | 0.356799783 | DW-4-20-06
| Novacor | Adpro, 7310 HS |  |  | 0.38074 | 0.9722
| Optipro | CP2510GM | GF | 1.13 | 0.33 | 1.22 | TS 9.29.17
| Petrothene | Quantum 8001-LK | 5 melt flow | 0.9 | 0.289524 | 1.7809
| Phillips Sumika | AGN-380 | MFR=38 g/10min (D1238) | 0.89729 | 0.3944297 | 0.50784 | DW-11-7-05
| Phillips Sumika | Marlex AGN 120 | None | 0.91488 | 0.337236056 | 0.948782011 | DW 5-4-06
| Phillips Sumika | Marlex AGN 200 | None | 0.91461 | 0.29535787 | 1.09555399 | SL 11-05-09
| Phillips Sumika | Marlex AGM 250 | None | 0.9146 | 0.346237 | 0.770589 | BRS 12-11-09
| Phillips Sumika | Marlex CHP 275 |  | 1.03 | 0.3104 | 1.0626 | SL 1-29-13
| Phillips Sumika | Marlex CHN-250 | talc | 0.98359 | 0.481395694 | 0.368643809 | SL 12-16-09
| Phillips Sumika | Marlex AGN 450 | None | 0.9 | 0.37 | 0.63 | TS 9.16.10
| Phillips Sumika | Marlex HGL-120-01 @ 226.7o C | 12 MFI | 0.904 | 0.3523692 | 0.9831471 | SRA - 07-12-10
| Phillips Sumika | HHX-007 | fractional melt w/ 0.65 g/10 mm | 0.902 | 0.292 | 3.21 | BRS 05-07-08
| Phillips Sumika | Marlex HLN-200 | 20% mineral fill | 0.91727 | 0.404694761 | 0.498978885 | hm 10-9-07
| Polykemi | Repro PP QS 102020 | @422F | 0.90211 | 0.35419 | 1.37287 | JMT 8-29-16
| Poly Pacific | Epalex 7095 | Rubber modified, 15% talc | 1.01 | 0.3276514 | 1.3988644
| Prime Polymer | Grand Polypro X360 | 16.5% Talc filled |  | -0.0221 | 1.338 | RW 11-29-12
| Rhetech | T20P100-01 | 20% Talc | 0.92889 | 0.3545 | 0.1827 | RW2-12-13
| Rhetech | T20P252-01 | 20% Talc | 1.06 | 0.3625 | 1.627 | RW 7-8-14
| Rhetech | GC30P100-01 | 30%GF, @440F | 1.1247 | 0.3349 | 1.3723 | JMT 7-12-16
| Rhetech | GC30P101 @ 230o C | 30% glass fiber reinforced | 1.13 | 0.29572 | 2.07761 | SRA - 4-21-03
| Rhetech | GC20P100 @ 230o C | 20% glass fiber reinforced | 1.04 | 0.34419 | 1.28842 | SRA - 8-29-05
| Rhetech | HP514 @ 230o C | 14% talc filled, 18 MFI | 1.00 | 0.38782 | 0.67564 | SRA - 3-20-06
| Rhetech | GC15P200-01 @ 230o C | 15% glass fiber reinforced | 1.01 | 0.31530959 | 1.66243527 | HM 7-27-06
| RTP | RTP 199 X 123125 A Black | 30% LGF. @ 433.4F | 1.1487 | 0.355 | 0.6697 | RW 3-24-16
| RTP | 107CC | 40% Glass | 1.23 | 0.333 | 1.48
| RTP | RTP 0105 CC | 30%GF, @440F | 1.1247 | 0.2981 | 2.1144 | JMT 10/22/18
| RTP | RTP 199 X 125003 SP | 20% Glass Fiber, Chemically Coupled, Heat Stabilized | 1.0645 | 0.322101 | 0.14748 | ML 6-1-20
| Sabic | PPCompund 7795 | mineral filled, 30 MFI, @446F | 1.0052 | 0.4264 | 0.40003 | JMT 12-2-15
| Sabic | SABIC® PPcompound 55T1030 | 30% talc | 0.9379059 | 0.3906133 | 0.9680283 | AD 6/10/10
| Sabic | Stamax 30KY270E | 30% LGF | 1.14 | 0.43 | 0.26 | TS 7.22.10
| Sabic | Stamax 40YM240 | 40 % long glass fiber | 1.2113 | 0.39254 | 0.5981 | BRS 06-28-10
| Sabic | PPcompund 7450 |  | 0.97 | 0.41 | 0.5268 | BRS 01-06-15
| Sabic | PPcompound G3135X | @428F, 35% GF | 1.1716 | 0.2621 | 2.8156 | JMT 6-23-15
| Sabic | SABIC PP CX03-81 | Unfilled PP | 0.91112 | 0.408444 | 0.054233 | ML 6-1-20
| Sabic | SABIC PP 86MF97_PP | at 452oF | 0.91 | 0.3342729 | 1.306712 | SRA - 1-18-23
| Sabic | SABIC PP 86MF97_PP | at 494oF | 0.91 | 0.3542486 | 0.9870506 | SRA - 1-18-23
| Sabic | Stamax 60YM240 + 513MNK10 | 60 % long glass fiber | 1.054 | 0.425095 | 0.306393 | BRS 11-19-09
| Sabic | PPcompound 6614 | 20mfi, 20% Mineral | 1 | 0.51 | 0.23 | TS 2.29.16
| Salflex | S615TIC | 15% + Talc | 0.93 | 0.3288 | 1.049 | RW 11-17-17
| Salflex | S64I MGI |  | 1.241 | 0.3252 | 1.1959 | RW 6-3-14
| Salflex | Salflex S6010MIW2 | None | 0.90823 | 0.433399186 | 0.580517792 | DW 4/7/08
| Sambark | Supran 1340 | 40% LGF | 1.3 | 0.4135 | 0.3777 | RW 1-8-18
| Samsung | FH44 | Flame retardant, mfi 5g/10 min. | 1.32 | 0.30787 | 3.19 | RW 6-3-13
| Samsung | BJ500 |  | 0.92181 | 0.373 | 1.0388 | RW 6-18-13
| Solvay | 375 |  | 0.96 | 0.4833 | 1.0446
| Solvay | 450 |  | 0.96 | 0.4833 | 0.7903
| Solvay | 500 |  | 0.96 | 0.4833 | 0.6412
| Solvay | Fortilene HB1604 |  | 0.895 | 0.53195 | 0.361844
| Solvay | Fortilene TG7601 | 12 melt | 0.9 | 0.556754 | 0.324965
| Spartech | Polycom PP5940 B131 | 20% glass reinforced & 20% mineral filled | 1.28 | 0.34838 | 1.09535 | SRA - 8-5-08
| Spartech | Spartech Compounding 7717-1 | @ 383.6 F | 1.0003 | 0.32492 | 2.002187 | JMT 9-4-14
| Spartech | PP594B131 | 25% GF, 15% mineral 25 mfi | 1.23 | 0.34 | 1.16 | TS 8.2.12
| Shanghai PRET Composites | HCPP C6540L-4HX | @ 398F | 0.91372 | 0.35375 | 0.98459 | JMT 7-26-18
| Sumika Polymers | Noblen CDB-200 | @ 2180 degrees C | 1.04 | 0.4417335 | 0.4373575 | SRA 10-23-18
| Sumika Polymers | Thermofill JP F811X99 | 40% Glass - @452 | 1.2434 | 0.34091 | 0.85336 | MJ 02/09/2021
| Targor | Hostacom PPU X9067HS |  | 0.92 | 0.31722176 | 1.05555795 | SL 1/19/10
| Targor | Novolen | 2500H | 0.88 | 0.2776 | 1.7292
| Thermofil | P-20-TC-1156 | 20% talc | 1.06 | 0.3896 | 0.7656
| Ticona | Celstran GF30-05 CN01/10 | 30% LGF, @ 470F | 1.1278 | 0.4368 | 0.4016 | JMT 3-10-17
| Ticona | Celstran PP-GF40-03 | 40% Glass | 1.21 | 0.26190086 | 3.66121753 | HM 3/1/06
| Ticona | Celstran PP-GF30-03 | 30% Glass | 1.12 | 0.2773271 | 2.761371186 | DW 5/1/06
| Ticona | Celstran PP-GF20-02 | 20% Glass | 1.03 | 0.39688 | 0.43919 | BRS 06/27/12
| Total Petrochemicals | 3150 MX5 at 434oF | 15 MFI | 0.924 | 0.329065 | 0.8000151 | SRA - 02-24-10
| Total Petrochemicals | 4720wz 196.7oC | 25MFI | 0.905 | 0.379537 | 0.8152171 | SRA - 07-09-10
| Total Petrochemicals | Finalloy EBP-830/1 C16 | 30% Talc Filled PP @ | 1.1251 | 0.333766 | 0.124459 | ML 6-1-20
| Total Petrochemicals | PPC 5660 | unfilled, @428F | 0.9 | 0.3264 | 1.8523 | JMT 5-26-16
| Union Carbide | 7C-49 | 4-melt | 0.902 | 0.3266511 | 1.45709 | HM 7/28/05
| Union Carbide | 7C12N |  | 0.9 | 0.3924762 | 0.6729434
| Washington Penn | PPC3TF13-NAT (B46416) | 13%Talc | 1.006 | 0.362687886 | 0.990223068 | DW 2/23/06
| Washington Penn | PPC3TF3 | 30% Talc, @ 404 deg F | 1.1318 | 0.21857 | 4.716895 | JMT 1-18-13
| Washington Penn | PPC3TF1.5 | 15%Talc | 0.9288822 | 0.332918679 | 1.208590945 | DW8/16/07
| Washington Penn | PPC4TF1.5 | talc | 0.93 | 0.34 | 1.02 | TS 4/14/14
| Washington Penn | PPC5UFO | @392F | 0.90292 | 0.38232 | 0.67544 | JMT 9-7-17
| Washington Penn | PPC5TF1 | 7% talc filled, 20 MFI '@ 215o centigrade | 0.95 | 0.34949 | 0.90633 | SRA - 6-7-04
| Washington Penn | PPC6CF1 | 10% calcium filler, 20 MFI | 1 | 0.339224 | 1.061758
| Washington Penn | PPC5GF2 | 20% GF PP @466 | 0.9288 | 0.325251 | 0.112965 | ML 2-10-17
| Washington Penn | PPC6CF2 | 20% Calcium Carbonate Filled | 0.93 | 0.38 | 0.76 | TS 2.16.10
| Washington Penn | PPC6TF1UV-YAGA @ 419o F | 12% talc filled | 1.04 | 0.35835 | 0.85268 | SRA - 4-25-03
| Washington Penn | PPH2MG4 | 20% filler | 0.99 | 0.3637 | 1.507
| Washington Penn | PPH2GF2 @ 466.6o F | 20% glass reinforced | 1.07 | 0.27152 | 2.16766 | SRA - 8-3-05
| Washington Penn | PPH2GF2 @ 433.3o F | 20% glass reinforced | 1.07 | 0.26494 | 2.4846 | SRA - 8-3-05
| Washington Penn | PPH2GF3 | 30% glass reinforced | 1.14 | 0.323 | 1.632 | BRS 04-16-14
| Washington Penn | PPH2TF2 | 20% talc | 1.049 | 0.297423 | 2.027925
| Washington Penn | PPH4GF3.5 | 35% glass filled | 1.1788 | 0.335937 | 0.104689 | ML 6-1-20
| Washington Penn | PPH6CF3 |  | 0.9 | 0.542179 | 0.8435294
| Washington Penn | PPH2TF2 | @433.3F | 0.92888 | 0.29685 | 1.99448 | JMT 8-10-16
| Washington Penn | PPH4TF4 BLK | @452 F | 1.2239 | 0.34962192 | 0.98116391 | HM 6-20-07
| Washington Penn | WPP-351 | None | 0.92888 | 0.326913801 | 1.170015063 | DW 11/13/07
| Washington Penn | WPP-231J | @433 F | 0.92888 | 0.2844503 | 1.797809 | JMT 2/11/13
| Washington Penn | WPP-2194 | None | 1.08 | 0.26393735 | 2.1044357 | DW 10/24/05
| Washington Penn | PRC25MG3 Black Filled PP | 20% glass & 10% mica filled | 1.14 | 0.3379924 | 2.1044357
| Washington Penn | PRC25TF2HF | 20% Talc | 1.0457 | 0.327916627 | 1.30282462 | DW 11/11/05
| Washington Penn | PRC25TF4 | 40% talc | 1.2886 | 0.3371 | 1.3374 | BRS 1/20/11
| Washington Penn | UC4X206-Ultra White | unfilled, @440F, 100,000 1/s max shear rate | 1.0829 | 0.3793 | 0.6961 | JMT 10-30-17
| Washington Penn | 4137-14H2583 Grigio | 20% Talc, MI=16, @230 deg C | 1.05 | 0.347661705 | 0.856461823 | JMT 5-16-13
| Washington Penn | 7510-UVP @ 463.3 F |  | 0.9 | 0.28718665 | 1.80637694 | hm 6-8-07
PPA | Amoco | Amodel A-1133 HS | 33% glass filled | 1.48 | 0.558692 | 0.642008
| Amoco | Amodel A-1230 L |  |  | 0.494 | 0.649
| Amoco | Amodel A-1240L |  |  | 0.71786428 | 0.062181
| Amoco | Amodel AF-1133VO |  |  | 0.62651135 | 0.3532138
| Dupont | Zytel HTN51G35HSLRT BK420 | 35% GF, @614 F | 1.4784 | 0.72386 | 0.13613 | JMT 10-27-14
| EMS Grivory | Grivory GVN-35H | 35% glass fiber reinforced PPA | 1.39 | 0.6954053 | 0.3787499 | SRA - 1-11-10
| Solvay Advanced Polymers | Amodel AS-1933 HS | 33% glass filled | 1.5107 | 0.509128721 | 0.986548219 | DW 5/7/10
| Solvay Advanced Polymers | Amodel AT-6130 HS | Glass Fiber 30% | 1.3368 | 0.499470368 | 0.864355121 | DW 10/24/06
PPE/PS
| GE (USA) | Noryl 731 | General Purpose | 1.1244 | 0.3618876 | 3.336108135 | DW 1/19/06
| GE | Noryl, SE1-GFN2 | 20% glass, non-hal. FR | 1.23 | 0.406 | 1.8133
| Sabic | Noryl SE1GFN2 at 618oF | 20% glass, non-hal. FR | 1.23 | 0.4063002 | 1.410468 | SRA - 1-9-14
| GE | Noryl, N190X | non-halogenated FR | 1.12 | 0.394 | 2.113
| Sabic | Noryl PX0888 | EX130 substitute | 1.0358 | 0.51398381 | 0.91502712 | SL 2-4-13
| Sabic | Noryl PX1390 |  | 1.06 | 0.55216721 | 0.87559355 | SL 1-31-13
| Asahi Kasei Chemicals | Xyron 500H | @524 F, max shear rate 50,000 s-1 | 1.0535 | 0.40987 | 2.53055 | JMT 9-5-14
| Baxsel | SG802n | hi melt flow | 0.733 | 0.36091763 | 0.6974566
PPE/PA
| Asahi Kasei | Xyron AT610 | no fillers @ 554 deg F | 1.1053 | 0.5702948 | 0.4249609 | JMT- 1/9/13
| Asahi Kasei | Xyron AT610 | no fillers @ 572 deg F | 1.1053 | 0.5990762 | 0.2647168 | JMT - 1/9/13
| Sabic | Noryl GTX830 | 30% Glass filled PPE + PA | 1.3429 | 0.553694 | 0.098699 | ML - 6-1-20
PPE/PS/PA
| GE | Noryl GTX910 |  | 1.1 | 0.56 | 0.7014 | t.s 7/15/03 from ge database
| GE | Noryl GTX973 |  | 1.1 | 0.521 | 0.461 | BRS 05-22-14
| GE | NORYL GTX905 | 566 F | 1.1 | 0.4965 | 0.9156 | T.S 4/6/04 FROM MOLDFLOW DATA
| Sabic | Noryl GTX 679 | 19%Talc filled, @542F | 1.25 | 0.4982 | 0.7304 | JMT 8-14-17
| Sabic | Noryl GTX 902 | no fillers @ 280oC | 1.08 | 0.4077 | 2.24962 | SRA - 5-27-08
PPE/PS/PP | Sabic | Noryl PPX 7115 | no fillers @ 527oF | 0.99 | 0.2976977 | 2.911009 | SRA - 5-27-08
PPO | Montell/Himont | Astryn 65F4-4 | 40% talc filled. 4 melt flow |  | 0.3528947 | 1.571812
| GE | Noryl, 731 |  | 1.06 | 0.3779177 | 2.5857
| GE | Noryl, GTX964 |  |  | 0.49478 | 1.0134
| GE | Noryl, PC180 |  | 1.11 | 0.39185 | 1.36946
| Sabic | Noryl PPX630 | 30% GF | 1.19 | 0.25 | 4.46 | TS 8-4-21
| GE | Noryl, PXO844 |  | 1.06 | 0.393 | 1.6712
| GE | Noryl, PX1390 |  | 1.06 | 0.429 | 2.6864
PPS | Ticona (formerly Hoechst Celanese) | Fortron 1140L4 | 40% glass filled | 1.6 | 0.6819753 | 0.211479
| Ticona (formerly Hoechst Celanese) | Fortron 6165A4 | 65% mineral & glass filler | 1.93 | 0.6826754 | 0.2038489
| Philips 66 | Ryton R-404 |  | 1.55 | 0.4774 | 1.0219
| Philips 66 | Ryton R-07, 02 |  | 1.9 | 0.77917 | 0.0650298
PS | Altofina | 585 | gen. purpose; melt flow 1.6 g/10 min | 1.04 | 0.2252267 | 2.7530434 | hm 12/8/2005
(Polystyrene) | Amoco | 815-PLI, X-PS | general purpose, unfilled | 1.05 | 0.301 | 1.8708
| Amoco | 6-R3-C8 |  | 1.05 | 0.4862524 | 0.7196704
| ATO | Lacqrene ST166 |  | 1.05 | 0.32383 | 1.597
| BASF | 585K KG21 |  | 1.04 | 0.39794 | 1.72334
| BASF | 476M KG2 | 3.1 melt flow | 1.04 | 0.3129037 | 2.97708
| BASF | 4684 (now called 476MKG21) | 3.1 melt flow | 1.04 | 0.312903 | 2.977907
| BASF/Mobil | PS4324 | High impact | 1.05 | 0.383024 | 1.00254
| Dow | Styron 615APR |  |  | 0.2431339 | 1.075083
| Dow | Styron 666D | general purpose, unfilled | 1.04 | 0.347037 | 1.338485
| Dow | Styron 6341 |  | 0.99 | 0.2714282 | 3.279616
| Dow | Styron 478 | High impact, medium flow | 1.04 | 0.351668 | 2.2314
| Dow | Styron 498 | no fillers | 1.02 | 0.37605 | 1.20913
| Fina Chemichal | 830 | HIPS | 1.04 | 0.3754672 | 1.1180943
| Fina Chemichal | PS 625 PI |  |  | 0.479507 | 0.373782
| Fina Chemichal | PS 825 PI | HIPS (457 deg melt) | 1.0198 | 0.3439347 | 0.5445286 | RJR - 10-4-11
| Huntsman | F7000 | Flame ret. |  | 0.345652 | 2.14107
| Huntsman | 202B H1Y |  | 1.04 | 0.292959 | 1.83699
| Huntsman | 331 |  | 1.05 | 0.246973 | 3.09877
| Huntsman | HC333 | HIPS |  | 0.29805 | 2.82302
| Huntsman | HCC731 |  |  | 0.2640488 | 3.710452
| Huntsman | NCC 351-H4N | HIPS | 1.05 | 0.308933 | 1.92526
| Ineos | 158K | PS | 1.0499 | 0.215042921 | 4.060371273 | DW 8/6/09
| Nova Chemical | Novacor 555 |  | 1.05 | 0.34463 | 1.8602
| Nova Chemical | 1552 | HIPS | 1.04 | 0.4187316 | 0.6910818
| Nova Chemical | Novacor 3350, and 2400 |  | 1.05 | 0.2621349 | 3.02647
| Nova Chemical | 4250 at 424.4F | HIPS, 5 MFI | 1.03 | 0.3233361 | 2.155353 | SRA - 10-15-12
| Nova Chemical | 4250 at 474.8F | HIPS, 5 MFI | 1.03 | 0.3342671 | 1.34191 | SRA - 10-15-12
| Styrolution | PS495N | HIPS, 9.5 MFI, @404F | 1.03 | 0.278 | 2.519 | JMT 10-29-15
| Total Petrochemicals | PS 166 @ 237 deg C | HIPS, 8 MFI | 1.055 | 0.3785 | 0.0877 | JMT - 3-25-13
| Total Petrochemicals | PS 4341L @ 464 F | HIPS, 8 MFI | 1.0475 | 0.3475 | 0.9056 | JMT - 3-28-13
PS/PMMA | Nova Chemical | NAS-30 | PS/PMMA |  | 0.305968 | 3.593749
Polysulfone | Amoco | Udel, P-3500 | Not shear sensitive |  | 0.71298 | 0.48746
| Amoco | Udel, P-1700 |  |  | 0.71786 | 0.36748
PPSU | Solvay | Radel R-5000 | @ 361 C | 1.2861 | 0.542441 | 0.249074 | ML 6-1-20
| Solvay | Radel R-5000 | @ 380 C | 1.2861 | 0.609556 | 0.111043 | ML 6-1-20
Polyvin | Schulman | 6620C-31 |  |  | 0.5464 | 0.17079
Polyvinyl Alcohol | Planet Polymer | PT-AL-X |  | 1.27 | 0.4673908 | 0.8557035
| Planet Polymer | PT-ALX-R | Biodegradable | 1.25 | 0.5631545 | 0.3803437
PVC
| A. Schulman | 7974G-31 | Flexible PVC |  | 0.5 | 0.4087
| Cantex Brand PVC | 650 PVC - F19 Coupling Compound | Rigid PVC (366 melt temp) | 1.418 | 0.23 | 12.8 | TS 2-2-21 | Tested by Data point lab / Cantex
| Cantex Brand PVC | 650 PVC - F02 -Electrical Box Compount | Rigid PVC (366 melt temp) | 1.418 | 0.21 | 13.5 | TS 2-2-21
| ATO | Sunprene PVC KB 65 GB/634G | Flexible PVC |  | 0.386058966 | 0.85611015
| Teknor Apex | 86-K479D |  | 1.2 | 0.4798 | 0.86552 | RW 3-6-14
| Teknor Apex | 1523-H LV | Flexible PVC | 1.38 | 0.42 | 1.04 | TS 8-26-20
| BF Goodrich | 812 GR20 | 20% glass filled (rigid?) |  | 0.4511579 | 1.3867026
| Geon Co. | TDS C8000 |  | 1.38 | na | na |  | 2001-09-18 | Per Robert Hieber of Polyone: forgiving material….SHEER vs. VIESCOTIY curves not available
| Geon Co. | 83403 | Felxible PVC |  |  |  | Hank Mora
| Geon Co. | 85890 | No fillers | 1.39 | 0.343264788 | 4.078009299 | DW 3-7-06
| Geon Co. | 87241 | Rigid PVC |  | 0.46833 | 1.65382
| Geon Co. | 87371 / 85890 | Rigid PVC | 1.26 | 0.3469 | 4.0654
| Geon Co. | 87510 | Rigid PVC |  | 0.44496 | 3.3379
| Geon Co. | 86414 | Flexible PVC | 1.14 | 0.2895 | 2.1957
| Geon Co. | M1000 | Rigid PVC | 1.35 | 0.309 | 5.96 | TS 6-26-24
| Geon Co. | M3700 |  | 1.27 | 0.41298 | 2.3642
| Geon Co. | M3800 | Rigid PVC | 1.33 | 0.45 | 1.61 | TS 7.23.10
| Geon Co. | M4200 | Rigid PVC, similar to M2200 | 1.23 | 0.4062614 | 3.628049 |  | 2001-07-11
| Geon Co. | M5700 | Rigid PVC | 1.32 | 0.517233 | 1.028768 | Hank Mora
M2200 is a blow molding grade
| Georgia Gulf | UV-7160/SP-7107 |  |  | 0.36629 | 6.4368
| Georgia Gulf | 7107 |  | 1.35 | 0.566304 | 0.890763
| Georgia Gulf | HF 6597 @ 203 C | 10% Calcium Carbonate | 1.34 | 0.23338001 | 0.75296073 | HM 6-29-07
| Hydro-Polymers | VM122 | Rigid PVC |  | 0.2969546 | 10.3368
| Roscom | 303M-70 clear 03 | flexible PVC | 1.2 | 0.38909 | 0.84631 | SRA - 7-25-05 - B.Rousseau ran rheometer test
| Solvay | R021 | Rigid PVC |  | 0.322096 | 6.2379
| Vichem | VNC-751 | Flexible PVC,usually for window | 1.216 | 0.571332 | 0.1478736 | SRA - 12-9-10
| Vichem | VNC80-30I | Flexible PVC,usually for window | 1.1 | 0.39315364 | 0.9755026 | SL 5-20-13
| Vichem | VNC80-30I | flexible PVC at 344oF | 1.2 | 0.3636929 | 1.232354 | SRA - 6-15-17
| Vichem | VNC80-30I | flexible PVC at 368oF | 1.2 | 0.4155227 | 0.6064578 | SRA - 6-15-17
| Vichem | VNC66 | flexible PVC at 344F | 1.1981 | 0.415749702 | 0.52004494 | JMT 5-24-18
| Vichem | VNC90-301-7261 | Flexible PVC | 1.1981 | 0.4063 | 1.1515 | JMT 8-17-16
surrounds
PUR | BF Goodrich | Estaloc 59300 |  |  | 0.7247775 | 0.0715501
SAN
(This is NOT | Dow | Tyril 880B | 3.5 melt flow | 1.08 | 0.29528 | 7.27804
santoprene) | Dow | Tyril 880B | @ 380o F | 1.08 | 0.25736 | 11.01714 | SRA - 5-5-03
| Dow | Tyril 880B | @ 404o F | 1.08 | 0.26418 | 8.00676 | SRA - 5-5-03
| Dow | Tyril 990 |  | 1.07 | 0.423754 | 0.930529
SMA | Arco Chemical | Dylark 378P12 |  |  | 0.328 | 2.646
| Arco Chemical | Dylark 378P20 | 20% long glass fibers |  | 0.254493 | 3.29929
| DSM | Stapron STPR06 |  |  | 0.2604849 | 7.189155
| Monsanto | Cadon 127 |  |  | 0.3624481 | 4.5029114
| Nova Chemicals | Dylark 480P16 | 16% glass fiber reinforced | 1.18 | 0.49533 | 1.0134 | SRA - 3-20-06
|  | Xiran SG230 | 15% GF | 1.05 | 0.48 | 0.88 | TS 8.31.10
Styrene Butadiene | Phillips 66 | K-Resin, KR-01 |  | 0.947 | 0.3555869 | 1.51343
| Phillips 66 | K-Resin, KR-03 |  | 0.936 | 0.3720141 | 1.30117
Thermoplastics | LPN Eng. Prod | Stat-Kon PDX-D-93500 | Glass filled |  | 0.694107 | 0.138366
TEO
| Basell | Hifax CA1110 G2 | @ 476o F | 0.96402 | 0.32294288 | 1.08009501 | SL 11-27-12
| Basell | Hifax CA1110 G4 LS | Substitute for CA1110 A3 LS, 14 MFR, @425F | 0.9809 | 0.4242 | 0.5388 | JMT 2-16-15
| Basell | Hifax TYC1235X | Filled with confidential fiber/filler | 0.91 | 0.4623627 | 0.26983811 | BH 12-1-16
| Basell | Hifax TYC735X | none | 0.96698 | 0.490718488 | 0.223574591 | DW-4-25-06
| Basell | Hifax TYC773P |  | 0.99131 | 0.32418 | 0.814607 | BRS - 02-06-08
| Basell | Hifax TYS1148PC | 45 mfi | 0.9 | 0.47 | 0.29 | TS 7-28-15
| Basell | Hifax TRC 770P |  | 1.0313 | 0.430367 | 0.387807 | JMT 6-12-14
| Basell | Hifax TRC770GP | x% mineral | 1.02 | 0.4254667 | 0.4337411 | RJR 8/17/11
| Basell | Hifax TRC 790P | 20% mineral | 1.02 | 0.483165 | 0.4370614 | JMT 2-4-13
| Basell | Hifax TRC779X | 20% Mineral | 0.97799 | 0.441820686 | 0.403853391 | DW-5-27-10
| Basell | Hifax TRC103P | 23 MFI (melt flow index) | 0.836 | 0.48607 | 0.325801 | SRA - 04-10-08
| Basell | Hostacom DRS1017T |  | 0.87801 | 0.33630617 | 1.04098072 | SL 3-26-13
| Basell | Hostacom DYS707N | none | 0.88001 | 0.424030114 | 0.500056087 | DW 6-19-08
| Basell | Hostacom DRC725D |  | 0.97 | 0.437 | 0.3907 | BRS 05-08-2015
| Basell | Hostacom TKC 717 D | 425 F | 1.05 | 0.348047 | 0.896372
| Advanced Polymer | Alcryn 2060 BK |  | 1.1 | 0.35211 | 2.40234 | SRA - 1-15-04
TPE
| Advanced Composites | NPI-220 USR |  | 0.9985 | 0.4191 | 0.5548 | RW 5-9-13
| DuPont | DYM250S |  | 1.18 | 0.563 | 0.513 | TS 4/10/07
| DuPont | Hytrel 7246 |  | 1.14 | 0.74 | 0.172
| DuPont | Hytrel 4556 |  | 1.14 | 0.6588295 | 0.24697
| DuPont | Hytrel 4068 | @440F | 1.0299 | 0.4729 | 1.1942 | JMT 3/19/18
| Shell | Kraton G7702X |  |  | 0.1841944 | 1.73245
| Mitsubishi | Thermorun TT634B |  | 0.93973 | 0.363685446 | 1.945482797 | HM 12-12-06
| Mitsubishi | Thermorun TT875N |  | 0.9 | 0.47 | 1.21 | TS 2-11-20
| Vichem | Sevrene 6750-70A | no fill, @368F | 0.9 | 0.3423 | 0.4939 | RW 1-17-17
| Vichem | Sevrene 3000-70A | this is a SBC (Styrenic Block Copolymer) (TPE-S) grade | 1.11 | 0.25015 | 0.99066 | SRA - 3-2-07
| Basell | TRC 787 | @455 F | 1.024 | 0.33451793 | 0.88826943 | hm 6-20-07
| Basell | Hostacom TYC 727N | @230 F, minerial filler | 1.02 | 0.5034167 | 0.21244121 | hm 7/30/07
| PolyOne | Dynaflex G2711 | @386F, substitute for Versaflex GLS 360-135 | 0.88952 | 0.31344 | 0.79791 | JMT 10-17-14
| PolyOne | Dynaflex G7960-1 | @ 396F - MF of 11 | 1.2 | 0.26476 | 1.01485 | MJ 12-17-2020
| PolyOne | Versaflex CL2003-1 | @143.7 deg C | 0.79873 | 0.27671 | 0.26136 | JMT 9-11-18
| PolyOne | Versaflex OM 3060-1 at 399.8oF | clear, medical grade | 0.9 | 0.414865275 | 0.688473663 | SRA 6-10-20
| PolyOne | Versaflex OM 3060-1 at 399.8oF | clear, medical grade | 0.9 | 0.483494276 | 0.305285349 | SRA 6-10-20
| PolyOne | Synprene 3890 M | @402.8F | 0.90462 | 0.40078 | 0.49274 | JMT 11-10-16
| PolyOne | Synprene RT-3850M | @402.8F | 0.90462 | 0.4124 | 0.38901 | JMT 11-10-16
| Multibase | Multiflex A 6221 CUV | @398F | 0.905133 | 0.28706 | 1.18788 | JMT 9-16-14
| Multibase | Multiflex SiE A 6311 |  | 1.14 | 0.16 | 1.63 | TS 4-11-18
| Multibase | Multi-Flex TES A 5110 |  | 0.904 | 0.2406 | 1.147 | BRS 10/02/12
| Multibase | Multiflex G 75, A 520 |  | 1.17 | 0.22 | 2.09 | TS 1.14.16
| Kraiburg | THERMOLAST K TC6HFZ | at 380 F | 1.0437 | 0.1526 | 1.243 | RW 3-23-16
| Kraiburg | Thermolast K TP6LDZ | @380F | 1.299 | 0.2685 | 0.8239 | JMT 8-11-17
| Kraiburg | Thermolast K TC7MHZ-FXT (surrogate for TC8MHZ) | @416F | 0.93646 | 0.36996 | 1.18528 | JMT 12-19-18
| Kraiburg | K TC7MAE |  | 1.2 | 0.4521 | 0.419 | BRS 11-16-12
| Kraiburg | Thermolast K TC3CSN | @386F (surrogate for TC4CSN) | 1.1617 | 0.5293 | 0.1204 | JMT 1-9-19
| Kraiburg | Thermolast K TC8AAZ |  | 1.26 | 0.26 | 1.79 | TS 12.5.17
| DSM Thermoplastic Elastomers | Sarlink 4775 B-40 |  | 0.905 | 0.26012801 | 0.895039636 | SRA - 3-17-08
| DSM Thermoplastic Elastomers | Sarlink 5735 |  | 0.92 | 0.25 | 1.08 | TS 4.30.14
| Sumika Phillips | Espolex WT547 |  | 0.88 | 0.41 | 0.81 | TS 9.29.17
| Teknor Apex Company | Sarlink 4165 B or N | @380 F | 0.94473 | 0.14674249 | 4.345533039 | JMT 10-17-12
| Teknor Apex Company | Sarlink 4190 B or N | @380 F | 0.93 | 0.19 | 3.53 | TS 6-3-22
| Teknor Apex Company | Sarlink 4755B42 | at 398oF | 0.9 | 0.2075943 | 1.627444 | SRA - 04-30-18
| Teknor Apex Company | Sarlink 4755B42 | at 422oF | 0.9 | 0.2087273 | 1.472214 | SRA - 04-30-18
| Teknor Apex Company | Telcar 1000-92 Black | na | 0.92 | 0.32 | 1.57 | TS 9.27.10
| HP Pelzer | TPE-M75 | @464F, 70-80% confidential filler | 2.1821 | 0.45725 | 0.28641 | JMT 1-23-15
| HP Pelzer | TPE-C 60 | 60% calcium carbonate | 1.4683 | 0.4514 | 0.2637 | JMT 9-24-15
TPEE
(Thermoplastic Polyester Elastmer) | Sam Yang | Triel 5252SP | no filler, 25 MFI, @ 203.3oC | 1.15 | 0.3997671 | 1.491723 | SRA - 02-15-16
| Mulibase (Dow) | Multi-Flex TEA A6003 |  | 1.01 | 0.324866 | 2.36278 | BH 5-2-18
TPO
| A. Schulman | Polytrope TPP608-31 |  | 0.99 | 0.40416 | 1.02978 | SRA - 1-15-04
| A. Schulman | TPP518 | 12-13% mineral filler | 0.98 | 0.36787 | 1.11238 | SRA - 2-15-05
| Advanced Composites | MFC036 |  | 1.0417 | 0.4136 | 0.7849 | RW 12-2-15
| Advanced Composites | MC 123 at 397F |  | 0.99 | 0.4263 | 0.6097 | RW 7-24-17
| Advanced Composites | MF030, ADX 2343 at 407F | 12% Talc filled | 0.9796 | 0.4329 | 0.3376 | RW 11-3-16
| Advanced Composites | MFC045 (aka ADX-5321) | Sub for ADX-1321UV (14% Talc) | 1 | 0.4979 | 0.2724 | RW 8-4-15
| Advanced Composites | ADX-5328 - MFC-123 |  | 0.99 | 0.43 | 0.58 | TS 6-24-21
| Advanced Composites | MFC 038 |  | 1.02 | 0.4188 | 0.671 | RW 4-25-17
| Advanced Composites | MF018 | @213 C | 0.95215 | 0.463158 | 0.026952 | ML 6-1-20
| Advanced Composites | CO 01559 | 397F | 0.95132 | 0.4467 | 0.4289 | RW 1-8-14
| Advance Composites | X675U (Moldflow name - CO 10754) | @ 398F | 1.05 | 0.37725513 | 0.67886098 | HM 3-8-10
| Advance omposites | ADX 2367 at 402.8o F | mineral filled - proprietary percentage | 0.94 | 0.4270624 | 0.4304611 | SRA - 11-13-20
| Advance omposites | ADX 2367 at 426.2o F | mineral filled - proprietary percentage | 0.94 | 0.4366934 | 0.3555124 | SRA - 11-13-20
| CPAC | Barrier Silencer 3070C | ~452° | 1.6812 | 0.371368 | 0.50171 | MJ 01-10-2022
| CPAC | Barrier Silencer 7030C | ~452° | 1.2639 | 0.40767 | 0.29997 | MJ 01-10-2022
| Basell | D21124 |  | 0.93973 | 0.36386579 | 1.1131554 | SL 5-19-11
| Basell | Hifax CB285 at 230 oC |  | 0.86 | 0.5191 | 0.1758 | SRA - 1-21-04
| Basell | Hifax CA 186 |  | 0.9 | 0.3598 | 1.219 | BRS 04-25-13
| Basell | Hifax CA387A at 230 oC | reactor grade TEO, 17.5 MFI | 0.744 | 0.67748 | 0.0937 | SRA - 2-28-05
| Basell | Hifax TYC735P at 440 oF | 10% talc | 0.9 | 0.493208 | 0.21816 | SRA - 8-26-05 / 9-12-07
| Basell | Hifax TYC852P at 425 oF | 25% mineral | 1.06 | 0.29218826 | 1.14220349 | SL 9-28-10
| Basell | Hifax TYC852P at 440 oF | 25% mineral | 1.06 | 0.28056902 | 1.15448331 | SL 9-28-10
| Basell | TYC 1152P | at 425deg F | 0.86 | 0.4938 | 0.2339 | RW 2-6-17
| Basell | Hifax TYC 1087X | @425F | 1.0602 | 0.4837 | 0.2122 | JMT 10-22-20
| Basell | Hifax TYC 1168X |  | 0.982 | 0.4318 | 0.2913 | RW 5/1/2014
| Basell | Hifax TRC 779X @ 455 F |  | 1.02 | 0.45929672 | 0.34251247 | HM 6-8-07
| Basell | Hifax TRC221X | 20% Mineral | 1.0455 | 0.31930861 | 1.09714884 | SL 6-6-11
| Basell | Hifax TRC 280X | 30% Mineral | 1.15 | 0.34236 | 0.7808 | BRS 01-15-10
| Basell | Hifax TRC 835P | 20% Talc | 1.05 | 0.29892745 | 1.11604081 | SL 3-17-10
| Basell | Hostacom TRC787 | 20% talc | 1.03 | 0.43 | 0.48 | TS 3-21-08
| Basell | Hostacom TRC 160N | 15% Mineral | 1.01 | 0.345 | 0.8399 | BRS 02-03-10
| Basell | Hostacom TRC104N | mineral filled, 22 MI, @ 425F | 1.0414 | 0.4392 | 0.4984 | JMT 1-29-16
| Basell | Hostacom DRS1017T | @425F, 22MFR | 0.87801 | 0.3927 | 0.68056 | JMT 1-23-14
| Basell | Hostacom ERC 161N |  | 1.01 | 0.457 | 0.363 | BRS 02-22-12
| Basell | Dexflex 813 | @ 425F | 0.93973 | 0.40696 | 0.82103 | JMT 1-14-14
| Basell | TRC 1230P | 425F | 1.076 | 0.3231 | 1.089 | RW 5-10-16
| Basell | Indure X225 | MI=44, @ 419.6 F | 0.936 | 0.451102957 | 0.356014958 | JMT 07-31-13
| Borealis | EG265HP | 20% talc, MI= 21, @ 440F | 1.0622 | 0.403931829 | 0.455613996 | JMT 9-10-13
| Dow | Engage 8411 | @374F | 0.93367 | 0.54967 | 0.33216 | JMT 5-1-14
| Dow | T710-25Es |  | 0.93 | 0.35693735 | 1.0472043 | SL 11-18-10
| Ferro | Ferroflex TPO20AT19GY | 20% TALC | 1.03 | 0.361249663 | 0.997155039 | DW 8/4/09
| Ferro | TPP20AF | 20% Talc @ 420F | 1.022 | 0.3308 | 1.7406 | JMT 2-26-15
| Lyondebasell | X210-55960AA | @ 466F | .960 g/cc | 0.44308456 | 0.39103756 | HM 8-29-08
| Mytex | AS172L-01US |  | 1.01 | 0.57 | 0.24 | TS 6.7.11
| Mytex | AS199L |  | 1.302 | 0.46 | 0.47 | TS 5.15.14
| Mytex | Dynaflow 5170N HS | 20% Talc, @407.9 F | 0.92889 | 0.43122 | 0.45503 | JMT 8-24-15
| Mytex | Dynaflow 8165 (Lot: 4AMYD671) | 10-15% Talc, @ 403.4F | 0.9397 | 0.4484 | 0.3892 | JMT 8-19-16
| Noble Polymers | Regis 6236UV | @ 426F - confidential filler | 0.816 | 0.446 | 0.383 | JMT 3-27-18
| Phillips Sumika | Marlex BPC-45A |  | 1.022 | 0.23954844 | 1.2044613 | SL 6-8-11
| Solvay | Dexflex D-60 @ 230o C |  | 0.93 | 0.38535 | 1.37417 | SRA - 4-21-03
| Solvay | Dexflex D-161 | 8.4 melt flow | 0.9 | 0.3308 | 1.46
| Solvay | Dexflex 727 @ 230o C | talc filled - % unknown, but <10% | 0.96 | 0.40475 | 0.9053 | SRA - 4-25-03
| Solvay | Dexflex, 756-67 |  |  | 0.23591337 | 0.460219
| Solvay | Dexflex 910 | mineral filled, 25 MI, @ 414F | 0.96 | 0.457378944 | 0.656613097 | JMT 11-21-13
| Solvay | Dexflex 990 | no filler | 0.92086 | 0.3547 | 0.9055 | BRS - 1-14-08
| Solvay | INDURE X225 - S56420AA | 4% Talc | 0.936 | 0.481945791 | 0.2263815 | DW 2/23/06
| Solvay | Sequel 1490 |  | 0.9825 | 0.31134016 | 1.1306643 | SL 5-24-11
| Solvay | Sequel 1580 | 12% Glass | 0.97 | 0.466 | 0.364 | BRS 02-14-12
| Solvay | Sequel 1718 @ 413 F |  | 1.0531 | 0.37762299 | 1.0613301 | SL 3-16-11
| Solvay | Sequel 2325 at 230 oC |  | 0.95 | 0.3628441 | 0.9169986
| Solvay | Sequel 2380 at 230 oC |  | 1.04 | 0.49657 | 0.3504 | SRA - 4-26-04
| Basell | Sequel 2396 | 15% Mineral | 1.04 | 0.52 | 0.24 | TS 7.23.15
| Solvay | Sequel 1733 at 445 oF | 10% Talc; melt flow of 11 g/10 min. | 1.04 | 0.404647878 | 0.633142739 | DW-2-10-06
| Solvay | Sequel 1780 black at 445 oF | no filler | 0.96141 | 0.39275144 | 0.69963052 | hm 1-23-07
| Solvay | Sequel 1440 @ 452 F | no filler | 0.93 | 0.28423195 | 0.78144283 | hm 6-26-07
| Solvay | Sequel 1980 @ 464 | no filler | 1.005 | 0.4763652 | 0.331603 | hm 6-29-07
| Trinseo | Inspire TF1301 |  | 0.9564 | 0.362 | 1.079 | RW 9-23-16
| Styron | Inspire TF7000 | 20% talc, 24 MFR, @380F | 1.0655 | 0.4525 | 0.5497 | JMT 9/25/15
| Spartech | TP9120 A525-SM | 20% Talc @ 404F | 1.0777 | 0.4265 | 0.466 | JMT 12-7-15
| Rhetech | FT4975 | @398 F | 0.993 | 0.3722 | 0.9897 | JMT 2-3-15
| Rhetech | FT4600-00 | @387F | 0.93973 | 0.33943 | 1.39277 | JMT 1-29-18
| Sumitomo Chemical | Noblen SCC-Z744E1 | @416F | 0.905 | 0.39374 | 0.52848 | JMT 10-24-14
| Basell | Sequel 1497 | 419.6F | 0.98 | 0.2844 | 1.1967 | RW 1-4-16
| Basell | Sequel 1828 | 30% Talc | 1.16 | 0.427 | 0.399 | BRS 03-06-14
| Basell | Sequel 1825 UV |  | 1.16 | 0.35215278 | 1.10250954 | SL 4-11-13
| Basell/Montell/Himont | HiFax CA-53AC | 12 melt flow |  | 0.37192 | 0.998
| Basell/Montell/Himont | HiFax CA-45 | 12 melt flow |  | 0.362732 | 1.03513
| Basell/Montell/Himont | HiFax CB252 | Paintable TPO | 0.9 | 0.390634 | 0.739573
| Mitsubishi | Thermorun TT827 | None | 0.9310136 | 0.378456285 | 0.734207867 | DW-11-3-05
| Mitsubishi | Thermorun TT824B | 9 MFR and used @ 404 F | 0.93136 | 0.39962424 | 0.85608611 | hm 6/13/07
| Mitsubishi | Thermorun TT850B | unfilled, @ 398F | 0.88288 | 0.41291 | 1.37052 | JMT 1-15-14
| Mitsubishi | Thermorun TT860B3 |  | 0.92889 | 0.37454628 | 0.9887234 | SL 8/3/12
|  | Thermorun TT969NU |  | 0.9 | 0.46 | 0.71 | TS 9.7.16
| Advance composites / Mitsui plastics | C & C Tech BJ4H-HC | 6% Talc | 0.93 | 0.33199498 | 1.16578981 | HM 11/30/05
| Advance composites / Mitsui plastics | CCT: X404C-SR | 8.5% talc | 0.94 | 0.2934434 | 1.0941952 | HM 1/11/06
| Advance composites / Mitsui plastics | ATX 575 | 11% TALC | 1.03 | 0.45050841 | 0.26108185 | HM 6/1/06
| Advance composites / Mitsui plastics | ATX 832 | 20% TALC | 1.03 | 0.44833511 | 0.32487541 | HM 6/1/06
| Advance composites / Mitsui plastics | ATX 5001 (CO 01203) |  | 0.9 | 0.47 | 0.29 | TS 9/16/08
| Advance composites / Mitsui plastics | ATX 5017 (CO 010255) | 15% mineral | 1.04 | 0.48 | 0.28 | TS 10/30/08
| Mitsui Chemicals | Milastomer 9070BK |  | 0.89 | 0.46 | 0.33 | TS 6/13/12
| Washington Penn | 2505 UV 848 BLACK B46510 |  | 0.9 | 0.4529 | 0.38717 | BRS 08/18/10
| Washington Penn | TPO-7530 | @ 426.7 deg F | 0.94022 | 0.317235549 | 1.519278138 | JMT 09/18/13
| Washington Penn | TPO-3913 | Use TPO-3913 as surrogate for TPO-3191 | 0.8 | 0.36 | 0.87 | TS 1/31/21 updated
| Washington Penn | TPO-3977 | at 426.8F | 0.97 | 0.4494 | 0.363 | RW 1-18-17
| Washington Penn | WP TPO-3975P |  | 1.03 | 0.4435 | 0.4314 | BRS 05/29/12
| GS Caltech Czech | HiPrene T150D | 7 mfi | 0.89 | 0.41 | 0.89 | TS 1.14.16
| RTP | RTP 4999 X 143623 B Black | `422° | 0.99627 | 0.383 | 0.8209 | MJ 11-10-2021
TPR / Santoprene
| A. Schulman | Megol I A1 45 S AT |  | 0.9 | 0.24659507 | 1.00088857 | S.L. 8-11-10
| A. Schulman | Alcryn 2100 |  | 1.1277 | 0.3057191 | 3.36523 | BH 5-2-18
| Advanced Elast. | 111-55 |  | 1.32 | 0.18895 | 2.91862
| Advanced Elast. | 111-64 |  | 1.3 | 0.20012057 | 2.829167
| Advanced Elast. | 191-55-PA |  | 0.96 | 0.20603 | 2.07548
| ExxonMobil | Santoprene 8211-35 | @395 deg F | 0.90462 | 0.153038164 | 2.439257184 | JMT 5-20-13
| ExxonMobil | Santoprene 8221-75M300 | @392F | 0.91548 | 0.26389 | 1.03087 | JMT 9-7-17
| DuPont | Alcryn 2070 BK | Chlorinated olefin alloy |  | 0.2654 | 5.9115
| DuPont | Alcryn 2170 BK |  | 1.2333 | 0.3622 | 1.689 | RW 10-22-15
| DuPont | Alcryn 2070 NK |  |  | 0.2573 | 0.6246
| GLS | Dynaflex G6708 | A blend with Kraton | 0.88 | 0.363499 | 0.3888079
| GLS | Dynaflex G6713 | A blend with Kraton | 0.9 | 0.3345033 | 0.4543519
| J-Von | D2048-A45A |  |  | 0.2840648 | 2.47674
| Monsanto | 201-55 |  | 1.3 | 0.1496 | 1.8622
| Monsanto | 101-55 |  |  | 0.22777 | 2.52934
| Monsanto | 101-64, 201-64 |  |  | 0.21097 | 3.32957
| Monsanto | 101-73, 201-73 |  | 0.97 | 0.2354 | 2.86914
| Monsanto | 101-80, 201-80 |  |  | 0.23077 | 2.951
| Monsanto | 101-87, 201-87 |  |  | 0.30756 | 0.931732
| Monsanto | 103-40, 203-40 |  |  | 0.27952 | 2.0154
| Monsanto | 103-50, 203-50 |  |  | 0.25728 | 2.6899
| Monsanto | S11187-W174 |  |  | 0.26075 | 2.3318
TPS | Santoprene | 101-55 |  | 0.96073 | 0.3827121 | 0.90280359 | SL 8-10-11
| Santoprene | 211-55 |  | 0.98 | 0.22 | 2.5386 | RW 2-12-13
| Mitsui | RT-18 |  |  | 0.32782 | 0.4559204
| Mitsubishi Chem | Rabalon T3775B | @ 386F | 1.0985 | 0.4406 | 0.4133 | JMT 9-19-19
TPU
| A. Schulman | Polypur FPU-1103F |  |  | 0.592652 | 0.357315
| A. Schulman | Polypur FPU-1152 |  | 1.44 | 0.791197 | 0.0316
| BASF | Elastolan C70A-10WN |  | 1.15 | 0.64743257 | 0.18113899
| BASF | Elastollan 1154 D 10 | @221.7 C | 1.14 | 0.70959 | 0.031606 | ML 10-19-20
| BASF | Elastollan 1174D11 | @440F | 1.1768 | 0.7258 | 0.2626 | JMT 11-2-15
| BASF | Elastollan 1195A | @431F | 1.1246 | 0.7448 | 0.0902 | JMT 2-5-16
| Bayer | Desmopan 487 at 425 oF |  | 1.3192 | 0.6004167 | 0.2575984 | SRA - 1-11-13
| Bayer | Desmopan 487 at 440 oF |  | 1.3192 | 0.7296702 | 0.04773936 | SRA - 1-11-13
| Bayer | Texin 285 at 389oF |  | 1.302 | 0.39821316 | 2.83087864 | SRA - 5-20-11
| Bayer | Texin 285 at 404oF |  | 1.302 | 0.4518739 | 1.418238 | SRA - 5-20-11
| Bayer | Texin 285 at 419oF |  | 1.302 | 0.5110979 | 0.680939 | SRA - 6-02-11
| Bayer | Texin 185 |  | 1.3 | 0.490361744 | 0.602918503
| Bayer | Texin 4210 |  |  | 0.75759 | 0.22309
| Bayer | Texin 255 | 55 D Durameter | 1.21 | 0.81 | 0.163
| BF Goodrich | 59116 Gray 275 |  |  | 0.75612 | 0.04109
| Dow | Isoplast, 202EZ |  |  | 0.323135 | 1.17351
| Noveon | Estane XCV123 | @ 238oC | 1.1716 | 0.65665 | 0.10269 | SRA - 9-10-07
TPV | Noveon | Estane 58134 | None | 1.1988 | 0.704014055 | 0.039868733 | DW 10-2-07
| Callaway | Cal A |  | 0.9 | 0.8 | 0.032 | TS 1/6/09
| Solvay Engineered Polymers | Nexprene 1087A | fully vulcanized EPDM/PP based rubber | 0.96 | 0.25445 | 1.97796 | SRA - 1-31-05
| Advanced elast. | Santoprene 121-62 | @200C | 0.9081 | 0.221437 | 0.161785 | ML 10-16-20
| Advanced Elast. | 121-50M100 | santoprene | 0.91 | 0.10214294 | 5.07706653 | hm 12-1-09
TSOP1 | Exxon Mobil | Santoprene 121-75M100 |  | 0.92 | 0.25 | 1.44 | TS 10.13.10
(Toyota specific) | Mitsubishi Chemical | Trexprene A74CI/BI/NI/BU-AA032 Lot: A8394 |  | 0.90462 | 0.26735 | 1.511 | RW 2-11-14
| Advance composites | X660U | @ 200 C, 16% talc, 20% rubber | 1.01 | 0.43658168 | 0.77172087 | HM 7-24-06
TSOP-5
(Toyota spec - TSM5608G-5L)
| Advance composites | LA880U | PP w/20% talc | 1.045 | 0.42002048 | 0.31631881 | HM 3-12-07